## Raw_Table
Compound | % remaining dose in liver, 48 h
3 | 14.2
18 | <1
24 | <1
25 | 1.3
30 | <1
MC3 | 74

## LNPDB_Conditions
IL_name | IL_molratio | HL_name | HL_molratio | CHL_name | CHL_molratio | PEG_name | PEG_molratio | Aqueous_buffer | Mixing_method | Model_type | Route_of_administration | Cargo_type
3 | 50 | DSPC | 10 | cholesterol | 38.5 | PEG-DMG | 1.5 | PBS | NanoAssemblr microfluidic based system | rat | intravenous | hEPO mRNA
18 | 50 | DSPC | 10 | cholesterol | 38.5 | PEG-DMG | 1.5 | PBS | NanoAssemblr microfluidic based system | rat | intravenous | hEPO mRNA
24 | 50 | DSPC | 10 | cholesterol | 38.5 | PEG-DMG | 1.5 | PBS | NanoAssemblr microfluidic based system | rat | intravenous | hEPO mRNA
25 | 50 | DSPC | 10 | cholesterol | 38.5 | PEG-DMG | 1.5 | PBS | NanoAssemblr microfluidic based system | rat | intravenous | hEPO mRNA
30 | 50 | DSPC | 10 | cholesterol | 38.5 | PEG-DMG | 1.5 | PBS | NanoAssemblr microfluidic based system | rat | intravenous | hEPO mRNA
MC3 | 50 | DSPC | 10 | cholesterol | 38.5 | PEG-DMG | 1.5 | PBS | NanoAssemblr microfluidic based system | rat | intravenous | hEPO mRNA