## Raw_Table
Compound | Liver level (ng/g) | Spleen level (ng/g)
28 | 49.6 | 268
33 | n.d. | 115
53 | 4810 | 1181
54 | 6067 | 6357
MC3 | 25033 | 9440

## LNPDB_Conditions
IL_name | IL_molratio | HL_name | HL_molratio | CHL_name | CHL_molratio | PEG_name | PEG_molratio | Aqueous_buffer | Mixing_method | Model_type | Route_of_administration | Cargo_type
28 | 50 | DSPC | 10 | cholesterol | 38.5 | PEG-DMG | 1.5 | PBS | NanoAssemblr microfluidic based system | rat | intravenous | hEPO mRNA
33 | 50 | DSPC | 10 | cholesterol | 38.5 | PEG-DMG | 1.5 | PBS | NanoAssemblr microfluidic based system | rat | intravenous | hEPO mRNA
53 | 50 | DSPC | 10 | cholesterol | 38.5 | PEG-DMG | 1.5 | PBS | NanoAssemblr microfluidic based system | rat | intravenous | hEPO mRNA
54 | 50 | DSPC | 10 | cholesterol | 38.5 | PEG-DMG | 1.5 | PBS | NanoAssemblr microfluidic based system | rat | intravenous | hEPO mRNA
MC3 | 50 | DSPC | 10 | cholesterol | 38.5 | PEG-DMG | 1.5 | PBS | NanoAssemblr microfluidic based system | rat | intravenous | hEPO mRNA