## Raw_Table
Measure | Compound 48 (0.2 mpk) | Compound 48 (2 mpk) | Compound 49 (0.2 mpk) | Compound 49 (2 mpk) | Compound 50 (0.2 mpk) | Compound 50 (2 mpk) | MC3 (0.2 mpk) | MC3 (2 mpk)
hEPO expression (pg/ml) | 4.06E+06 | 3.57E+07 | 3.17E+06 | 3.04E+07 | 2.62E+06 | 2.81E+07 | 7.68E+06 | 9.29E+06
IP-10 induction (pg/ml) | 134 | 970 | 66 | 932 | 20 | 1065 | 2 | 596
Liver level (ng/g) | 5448 | 34520 | 6490 | 61400 | 5822 | 79200 | 11300 | 140520
Spleen level (ng/g) | 0.31 | 0.21 | 0.36 | 0.37 | 0.22 | 0.17 | 0.74 | 0.65
ALT | 59.6 | 66.0 | 54.0 | 77.8 | 59.2 | 78.8 | 63.6 | 79.6
AST | 140.8 | 131.2 | 99.4 | 132.4 | 143.2 | 158.4 | 134.8 | 139.0

## LNPDB_Conditions
IL_name | IL_molratio | HL_name | HL_molratio | CHL_name | CHL_molratio | PEG_name | PEG_molratio | Aqueous_buffer | Mixing_method | Model_type | Route_of_administration | Cargo_type
48 | 50 | DSPC | 10 | cholesterol | 38.5 | PEG-DMG | 1.5 | PBS | NanoAssemblr microfluidic based system | rat | intravenous | hEPO mRNA
49 | 50 | DSPC | 10 | cholesterol | 38.5 | PEG-DMG | 1.5 | PBS | NanoAssemblr microfluidic based system | rat | intravenous | hEPO mRNA
50 | 50 | DSPC | 10 | cholesterol | 38.5 | PEG-DMG | 1.5 | PBS | NanoAssemblr microfluidic based system | rat | intravenous | hEPO mRNA
MC3 | 50 | DSPC | 10 | cholesterol | 38.5 | PEG-DMG | 1.5 | PBS | NanoAssemblr microfluidic based system | rat | intravenous | hEPO mRNA