## Raw_Table
Compound | Size (nm) | PDI | EE (%) | pKa
1 | 72.7 | 0.091 | 97.04 | 6.50
2 | 83.9 | 0.14 | 93.88 | 6.73
3 | 97.5 | 0.20 | 92.25 | 6.72
4 | 120.5 | 0.21 | 95.10 | 6.33
5 | 196.4 | 0.21 | 77.07 | 6.84
6 | 73.1 | 0.066 | 97.60 | 6.32
7 | 118.9 | 0.22 | 86.10 | 6.75
8 | 121.0 | 0.15 | 95.8 | 6.64
9 | 68.5 | 0.12 | 75.7 | 4.87
10 | 102.9 | 0.18 | 89.60 | 6.09
11 | 129.6 | 0.13 | 92.47 | 5.97
12 | 116.7 | 0.17 | 92.44 | 5.99
13 | 79.4 | 0.13 | 92.28 | 5.67
14 | 130.1 | 0.15 | 95.24 | 6.58
15 | 111.1 | 0.094 | 92.47 | 5.58
16 | 119.0 | 0.16 | 91.32 | 5.52
17 | 85.2 | 0.24 | 91.84 | 7.76
18 | 86.2 | 0.042 | 97.50 | 6.56
19 | 101.1 | 0.17 | 97.21 | 6.78
20 | 111.5 | 0.13 | 96.72 | 6.87
21 | 53.5 | n.d. | −15.1 | n.d.
22 | 80.2 | 0.22 | 96.00 | 6.21
23 | 104.5 | 0.09 | 92.68 | 6.84
24 | 99.5 | 0.13 | 97.16 | 6.71
25 | 85.8 | 0.10 | 95.80 | 6.68
26 | 91.9 | 0.16 | 97.43 | 6.64
27 | 82.3 | 0.18 | 94.27 | 6.78
28 | 99.4 | 0.20 | 97.03 | 6.04
29 | 66.8 | 0.11 | 96.99 | 6.00
30 | 59.4 | 0.15 | 95.69 | 6.75
31 | 73.9 | 0.15 | 95.11 | 6.64
32 | 105.6 | 0.18 | 94.87 | 6.75
33 | 107.3 | 0.13 | 95.66 | 6.80
34 | 133.8 | 0.14 | 92.52 | 6.64
35 | 151.1 | 0.18 | 90.82 | 6.85
36 | 163.5 | 0.17 | 81.45 | 7.38
47 | 80.6 | 0.10 | 96.40 | n.d.
48 | 82.3 | 0.092 | 96.55 | 6.68
49 | 73.1 | 0.110 | 96.86 | 6.52
50 | 68.4 | 0.100 | 97.33 | 6.42
51 | 148.8 | 0.17 | 89.83 | n.d.
52 | 130.5 | 0.19 | 93.25 | n.d.
53 | 125.4 | 0.13 | 95.8 | n.d.
54 | 112.9 | 0.19 | 96.71 | 6.51
55 | 91.6 | 0.16 | 97.03 | 6.44
56 | 112.1 | 0.17 | 95.18 | n.d.
57 | 128.4 | 0.16 | 94.33 | n.d.
58 | 130.8 | 0.14 | 92.54 | n.d.
59 | 237.0 | 0.24 | 94.44 | n.d.
60 | 95.1 | 0.12 | 97.6 | 6.73
61 | 89.1 | 0.11 | 97.2 | 6.70
65 | 63.9 | 0.12 | 98.2 | 6.36
66 | 76.7 | 0.120 | 96.52 | 76.7
67 | 77 | 0.13 | 98 | 6.38
68 | 76.8 | 0.14 | 97.7 | 6.69
69 | 77.2 | 0.13 | 98.4 | 6.92
70 | 73.7 | 0.15 | 97.5 | 6.51
71 | 60.1 | 0.11 | 96.1 | 5.88
72 | 65.4 | 0.11 | 97.3 | 6.29
73 | 59.2 | 0.13 | 95.7 | 5.95
74 | 65.6 | 0.15 | 97 | 6.08
75 | 64.2 | 0.10 | 98.1 | 6.67
79 | 93.7 | 0.18 | 89.1 | 7.53
80 | 118 | 0.19 | 90.7 | 7.52
81 | 99.2 | 0.14 | 95.4 | 7.14
94 | 62.4 | 0.24 | 0 | 4.43
96 | 120.5 | 0.160 | 79.04 | 6.600
101 | 91.7 | 0.230 | 98.96 | 7.27
103 | 78.8 | 0.160 | 90.77 | 6.13
107 | 55 | 0.74 | 0 | 4.802
108 | 119 | 0.14 | 96 | 7.17
109 | 81.1 | 0.13 | 98.6 | 6.78
110 | 118 | 0.13 | 97.4 | 8.03
111 | 79.3 | 0.14 | 98.2 | 7.13
112 | 85.7 | 0.12 | 99 | 7.78
113 | 69.2 | 0.15 | 99 | 6.93
114 | 65.1 | 0.11 | 98.8 | 6.42
115 | 64.5 | 0.11 | 99.7 | n.d.
116 | 63.3 | 0.14 | 99.4 | 5.66
118 | 72.1 | 0.08 | 98 | 6.14
119 | 60.8 | 0.24 | 98.1 | 5.29
121 | 98.4 | 0.18 | 100 | 8.50
122 | 69.3 | 0.09 | 98.2 | 6.83
123 | 81.6 | 0.23 | 94.4 | 6.27
124 | 61.3 | 0.1 | 97.7 | 5.89
125 | 90.9 | 0.16 | 79.6 | n.d.
126 | 77.4 | 0.18 | 96.8 | 6.00
127 | 110.4 | 0.19 | 89.5 | 6.98
128 | 69.4 | 0.14 | 98.2 | 6.56
129 | 86.3 | 0.19 | 77.2 | 7.3
130 | 107.1 | 0.13 | 97 | 6.83
131 | 167.9 | 0.095 | 75.44 | 7.76
132 | 298.0 | 0.180 | 30.77 | 7.34
133 | 66.0 | 0.098 | 91.48 | 6.38
134 | 85.6 | 0.110 | 94.62 | 6.66
135 | 89.5 | 0.130 | 90.20 | 6.47
136 | 140.4 | 0.5 | 90.9 | 6.95
137 | 184.4 | <1 | 85.7 | 7.06
138 | 179.4 | <0.5 | 91.8 | 7.39
139 | 174.0 | 0.54 | 78.2 | 7.04
140 | 120.3 | 0.84 | 89.2 | 7.71
141 | 91.3 | 0.99 | 94.1 | 7.47
143 | 93.3 | 0.19 | 96.4 | 6.47
144 | 135.9 | 0.22 | 90.3 | 7.09
145 | 176.5 | 0.140 | 89.15 | 7.25
146 | 97.0 | 0.210 | 91.94 | 7.78
147 | 99.5 | 0.130 | 88.31 | 6.66
148 | 192.7 | 0.200 | 25.49 | 6.646
149 | 62.1 | 0.110 | 98.00 | 6.284
150 | 63.1 | 0.082 | 96.72 | 6.101
151 | 105.7 | 0.140 | 87.86 | 6.593
152 | 62.6 | 0.072 | 99.29 | 6.465
153 | 83.7 | 0.150 | 98.39 | 6.580
154 | 92.9 | 0.110 | 94.28 | 6.827
155 | 208.3 | 0.240 | 37.36 | 6.576
156 | 74.3 | 0.072 | 98.90 | 6.572
157 | 69.6 | 0.096 | 96.43 | 6.275
158 | 251.8 | 0.080 | 35.70 | 6.953
159 | 75.9 | 0.190 | 99.29 | 7.873
168 | 80.7 | 0.1 | 94.35 | n.d.
169 | 75.4 | 0.18 | 99.04 | n.d.
170 | 71.7 | 0.12 | 98.24 | n.d.
173 | 75.5 | 0.16 | 92.89 | n.d.
174 | 61.4 | 0.12 | 98.52 | n.d.
175 | 65.4 | 0.2 | 93.23 | n.d.
MC3 | 79.7 | 0.11 | 97.3 | n.d.

## LNPDB_Conditions
IL_name | IL_molratio | HL_name | HL_molratio | CHL_name | CHL_molratio | PEG_name | PEG_molratio | Aqueous_buffer | Mixing_method | Model_type | Route_of_administration | Cargo_type
Compounds 1-159, 168-170, 173-175, MC3 | 50 | DSPC | 10 | cholesterol | 38.5 | PEG-DMG | 1.5 | Phosphate Buffered Saline (PBS) | microfluidic (NanoAssemblr) | mice | intravenous | Luc mRNA