## Raw_Table
Lipid level (ng/g) | Compound 18 | Compound 25 | MC3
0.25 h | 5374 | 12037 | 13180
0.5 h | 6023 | 16447 | 20500
1 h | 6053 | 17900 | 16777
2 h | 2037 | 11733 | 25967
4 h | 839 | 6687 | 24730
8 h | 296 | 2357 | 32633
24 h | 5 | 199 | 33000
48 h | 5374 | 12037 | 13180

## LNPDB_Conditions
IL_name | IL_molratio | HL_name | HL_molratio | CHL_name | CHL_molratio | PEG_name | PEG_molratio | Aqueous_buffer | Mixing_method | Model_type | Route_of_administration | Cargo_type
Compound 18 | 50 | DSPC | 10 | cholesterol | 38.5 | PEG-DMG | 1.5 | n/a | microfluidics | rat | intravenous | mRNA encoding hEPO
Compound 25 | 50 | DSPC | 10 | cholesterol | 38.5 | PEG-DMG | 1.5 | n/a | microfluidics | rat | intravenous | mRNA encoding hEPO
MC3 | 50 | DSPC | 10 | cholesterol | 38.5 | PEG-DMG | 1.5 | n/a | microfluidics | rat | intravenous | mRNA encoding hEPO