## Raw_Table
Lipid level (ng/g) | Compound 18 | Compound 25 | MC3
0.25 h | 1230 | 4037 | 4100
0.5 h | 2017 | 6880 | 6237
1 h | 3213 | 8590 | 4197
2 h | 3070 | 13733 | 8613
4 h | 3770 | 20400 | 11920
8 h | 1345 | 10787 | 21200
24 h | 271 | 2023 | 19067
48 h | 92 | 1547 | 11563

## LNPDB_Conditions
IL_name | IL_molratio | HL_name | HL_molratio | CHL_name | CHL_molratio | PEG_name | PEG_molratio | Aqueous_buffer | Mixing_method | Model_type | Route_of_administration | Cargo_type
Compound 18 | 50 | DSPC | 10 | cholesterol | 38.5 | PEG-DMG | 1.5 | n/a | microfluidics | rat | intravenous | mRNA encoding hEPO
Compound 25 | 50 | DSPC | 10 | cholesterol | 38.5 | PEG-DMG | 1.5 | n/a | microfluidics | rat | intravenous | mRNA encoding hEPO
MC3 | 50 | DSPC | 10 | cholesterol | 38.5 | PEG-DMG | 1.5 | n/a | microfluidics | rat | intravenous | mRNA encoding hEPO