## Raw_Table
Group | Test Material | Dose level (mg/kg) | Additional Therapeutic Agent Administered | Dose concentration (mg/ml) | Number of monkeys
1 | MC3 | 0 | None | 0 | 3
2 | hEPO mRNA in MC3 | 0.3 | None | 0.06 | 3
3 | hEPO mRNA in MC3 | 0.3 | Methotrexate | 0.06 | 3
4 | hEPO mRNA in MC3 | 0.3 | Dexamethasone | 0.06 | 3

## LNPDB_Conditions
IL_name | IL_molratio | HL_name | HL_molratio | CHL_name | CHL_molratio | PEG_name | PEG_molratio | Aqueous_buffer | Mixing_method | Model_type | Route_of_administration | Cargo_type
MC3 | 50 | DSPC | 10 | cholesterol | 38.5 | PEG-DMG | 1.5 | PBS | NanoAssemblr microfluidic | Cynomolgus monkeys | intravenous infusion | None
MC3 | 50 | DSPC | 10 | cholesterol | 38.5 | PEG-DMG | 1.5 | PBS | NanoAssemblr microfluidic | Cynomolgus monkeys | intravenous infusion | hEPO mRNA
MC3 | 50 | DSPC | 10 | cholesterol | 38.5 | PEG-DMG | 1.5 | PBS | NanoAssemblr microfluidic | Cynomolgus monkeys | intravenous infusion | hEPO mRNA
MC3 | 50 | DSPC | 10 | cholesterol | 38.5 | PEG-DMG | 1.5 | PBS | NanoAssemblr microfluidic | Cynomolgus monkeys | intravenous infusion | hEPO mRNA