## Raw_Table
Compound | 3 hours | 6 hours | 24 hours
1 | 3.48E+09 | 3.40E+09 | 4.10E+08
2 | 1.93E+10 | 4.31E+10 | 2.43E+09
3 | 6.55E+10 | 7.37E+10 | 4.96E+09
4 | 1.37E+11 | 6.01E+10 | 1.13E+09
5 | 2.77E+08 | 1.76E+08 | 2.40E+07
6 | 5.38E+09 | 7.60E+09 | 7.69E+08
7 | 4.13E+10 | 4.03E+10 | 1.68E+09
8 | 7.43E+09 | 6.71E+09 | 7.84E+08
9 | 1.43E+08 | 3.46E+06 | 1.01E+06
10 | 6.03E+08 | 2.37E+09 | 4.04E+07
11 | 3.38E+09 | 7.11E+09 | 1.15E+08
12 | 5.14E+09 | 1.27E+10 | 2.45E+08
13 | 1.02E+08 | 1.56E+08 | 1.47E+06
14 | 4.43E+08 | 2.29E+09 | 1.39E+08
15 | 4.31E+08 | 4.41E+07 | 2.05E+06
16 | 2.58E+08 | 5.45E+08 | 2.37E+07
17 | 7.72E+06 | 3.58E+06 | 6.79E+05
18 | 1.71E+10 | 2.13E+10 | 2.51E+09
19 | 3.38E+10 | 3.56E+09 | 4.68E+08
20 | 1.71E+10 | 2.48E+10 | 5.40E+08
22 | 6.57E+08 | 3.89E+08 | 2.73E+07
23 | 1.83E+09 | 1.15E+09 | 3.71E+08
24 | 1.72E+10 | 2.25E+10 | 1.83E+09
25 | 2.27E+10 | 1.59E+10 | 9.77E+08
26 | 6.75E+10 | 1.57E+10 | 1.54E+09
27 | 1.64E+10 | 1.03E+10 | 1.94E+09
28 | 8.98E+10 | 1.13E+11 | 1.20E+09
29 | 4.61E+09 | 2.89E+09 | 3.55E+08
30 | 1.19E+10 | 2.09E+10 | 1.21E+09
31 | 4.19E+10 | 5.31E+10 | 1.68E+09
32 | 8.65E+10 | 6.08E+10 | 1.92E+09
33 | 6.53E+10 | 1.20E+11 | 3.71E+09
34 | 1.06E+10 | 1.48E+10 | 6.69E+08
35 | 9.82E+08 | 1.24E+09 | 5.09E+07
36 | 6.97E+07 | 1.72E+08 | 4.44E+05
47 | 6.55E+10 | 5.38E+10 | 2.09E+09
48 | 8.73E+10 | 1.10E+11 | 2.92E+09
49 | 4.48E+10 | 1.08E+11 | 1.24E+09
50 | 3.81E+10 | 7.49E+10 | 5.02E+08
51 | 1.34E+08 | 2.80E+08 | 6.20E+06
52 | 2.91E+09 | 4.63E+09 | 2.55E+07
53 | 1.91E+10 | 2.32E+10 | 1.01E+09
54 | 5.36E+10 | 4.18E+10 | 9.07E+08
55 | 5.07E+10 | 1.68E+10 | 4.06E+08
56 | 1.27E+10 | 8.06E+09 | 2.53E+08
57 | 6.69E+06 | 6.21E+06 | 4.16E+05
58 | 5.69E+05 | 7.60E+05 | 3.64E+05
59 | 2.75E+05 | 2.79E+05 | 1.45E+05
60 | 7.91E+10 | 9.04E+10 | 2.90E+09
61 | 6.54E+10 | 6.20E+10 | 1.78E+09
65 | 6.56E+10 | 7.01E+10 | 7.50E+08
66 | 9.66E+10 | 4.577E+10 | 5.56E+09
67 | 4.24E+10 | 4.62E+10 | 4.51E+08
68 | 5.22E+10 | 8.16E+10 | 2.15E+09
69 | 3.38E+09 | 7.95E+09 | 1.15E+08
70 | 4.70E+10 | 2.49E+10 | 9.27E+08
71 | 4.09E+09 | 9.28E+09 | 6.51E+07
72 | 1.73E+10 | 4.07E+10 | 7.12E+08
73 | 8.10E+09 | 1.07E+10 | 1.27E+08
74 | 3.27E+10 | 2.23E+10 | 2.75E+08
75 | 3.51E+10 | 8.80E+10 | 2.13E+09
79 | 3.23E+08 | 5.27E+08 | 3.08E+07
80 | 2.76E+08 | 3.26E+08 | 1.54E+07
81 | 7.87E+09 | 9.96E+09 | 5.13E+08
96 | 4.54E+10 | 1.05E+11 | 3.86E+09
101 | 1.89E+08 | 1.41E+08 | 3.64E+06
103 | 2.68E+09 | 1.82E+09 | 9.45E+07
108 | 5.04E+09 | 5.53E+09 | 1.50E+08
109 | 3.82E+09 | 4.88E+09 | 8.06E+07
110 | 1.89E+09 | 2.57E+09 | 1.11E+08
111 | 1.89E+10 | 3.57E+10 | 8.86E+08
112 | 9.69E+08 | 1.04E+09 | 2.75E+07
113 | 5.16E+09 | 8.09E+09 | 1.30E+08
114 | 8.41E+07 | 5.98E+07 | n.d.
115 | 2.13E+07 | 2.91E+07 | n.d.
116 | 3.13E+07 | 3.86E+07 | n.d.
118 | 1.46E+09 | 1.16E+09 | 4.37E+07
119 | 1.02E+07 | 3.74E+07 | n.d.
121 | 1.29E+06 | 1.36E+06 | n.d.
122 | 3.64E+10 | 8.64E+10 | 1.95E+09
123 | 4.06E+09 | 1.81E+10 | 5.18E+08
124 | 6.62E+07 | 3.91E+09 | 5.13E+06
125 | 2.44E+05 | 3.16E+05 | n.d.
126 | 7.59E+09 | 1.09E+10 | 1.40E+08
127 | 3.81E+09 | 2.09E+09 | 4.56E+08
128 | 1.04E+11 | 8.99E+10 | 1.00E+09
129 | 5.97E+09 | 4.51E+09 | 2.22E+08
130 | 6.26E+10 | 8.92E+10 | 1.08E+09
131 | 6.97E+09 | 7.64E+09 | 2.47E+08
132 | 1.77E+09 | 1.36E+09 | 5.31E+07
133 | 3.32E+10 | 2.93E+10 | 4.74E+08
134 | 2.01E+10 | 2.91E+10 | 8.00E+08
135 | 1.24E+11 | 9.90E+10 | 2.51E+09
136 | 7.21E+08 | 7.33E+08 | 3.39E+07
137 | 3.77E+05 | 5.02E+05 | 4.49E+05
138 | 2.97E+07 | 2.30E+07 | 1.63E+06
139 | 3.50E+07 | 1.17E+07 | 5.89E+05
140 | 3.74E+06 | 1.70E+06 | 5.67E+05
141 | 2.16E+.06 | 1.21E+06 | 3.49E+05
143 | 1.76E+10 | 2.03E+10 | 2.47E+08
144 | 9.50E+09 | 1.82E+09 | 3.36E+08
145 | 7.11E+09 | 6.50E+09 | 2.38E+08
146 | 9.48E+07 | 8.39E+07 | 2.30E+06
147 | 3.24E+10 | 4.87E+10 | 3.32E+08
148 | 6.28E+10 | 3.71E+10 | 1.43E+09
149 | 1.01E+10 | 8.33E+09 | 3.45E+08
150 | 1.66E+10 | 2.31E+10 | 3.86E+08
151 | 5.63E+10 | 5.68E+10 | 2.23E+09
152 | 1.56E+09 | 2.45E+09 | 4.95E+07
153 | 1.69E+10 | 2.28E+10 | 5.10E+08
154 | 2.49E+09 | 4.89E+09 | 6.26E+07
155 | 2.49E+09 | 1.15E+10 | 1.99E+08
156 | 5.68E+09 | 1.03E+10 | 6.53E+07
157 | 8.54E+09 | 2.22E+10 | 1.90E+08
158 | 2.69E+05 | 9.82E+05 | 1.55E+05
159 | 3.32E+06 | 1.20E+07 | 4.98E+05
MC3 | 1.58E+10 | 2.12E+10 | 7.19E+08

## LNPDB_Conditions
IL_name | IL_molratio | HL_name | HL_molratio | CHL_name | CHL_molratio | PEG_name | PEG_molratio | Aqueous_buffer | Mixing_method | Model_type | Route_of_administration | Cargo_type
Compounds 1-81, 96, 101-159, MC3 | 50 | DSPC | 10 | cholesterol | 38.5 | PEG-DMG | 1.5 | Phosphate Buffered Saline (PBS) | microfluidic (NanoAssemblr) | mice | intravenous | Luc mRNA
Compound 18 | 50 | DSPC | 10 | cholesterol | 38.5 | PEG-DMG | 1.5 | n/a | microfluidics | rat | intravenous | mRNA encoding hEPO
Compound 25 | 50 | DSPC | 10 | cholesterol | 38.5 | PEG-DMG | 1.5 | n/a | microfluidics | rat | intravenous | mRNA encoding hEPO
MC3 | 50 | DSPC | 10 | cholesterol | 38.5 | PEG-DMG | 1.5 | n/a | microfluidics | rat | intravenous | mRNA encoding hEPO
Compound 18 | 50 | DSPC | 10 | cholesterol | 38.5 | PEG-DMG | 1.5 | n/a | microfluidics | rat | intravenous | mRNA encoding hEPO
Compound 25 | 50 | DSPC | 10 | cholesterol | 38.5 | PEG-DMG | 1.5 | n/a | microfluidics | rat | intravenous | mRNA encoding hEPO
MC3 | 50 | DSPC | 10 | cholesterol | 38.5 | PEG-DMG | 1.5 | n/a | microfluidics | rat | intravenous | mRNA encoding hEPO
Compound 18 | 50 | DSPC | 10 | cholesterol | 38.5 | PEG-DMG | 1.5 | n/a | microfluidics | rat | intravenous | mRNA encoding hEPO
Compound 25 | 50 | DSPC | 10 | cholesterol | 38.5 | PEG-DMG | 1.5 | n/a | microfluidics | rat | intravenous | mRNA encoding hEPO
MC3 | 50 | DSPC | 10 | cholesterol | 38.5 | PEG-DMG | 1.5 | n/a | microfluidics | rat | intravenous | mRNA encoding hEPO
Compound | 40 | Phospholipid | 20 | Chol | 38.5 | PEG-DMG | 1.5 | 50 mM sodium citrate | NanoAssemblr microfluidic | mouse | intravenous | mRNA encoding Luc or hEPO
Compound | 45 | Phospholipid | 15 | Chol | 38.5 | PEG-DMG | 1.5 | 50 mM sodium citrate | NanoAssemblr microfluidic | mouse | intravenous | mRNA encoding Luc or hEPO
Compound | 50 | Phospholipid | 10 | Chol | 38.5 | PEG-DMG | 1.5 | 50 mM sodium citrate | NanoAssemblr microfluidic | mouse | intravenous | mRNA encoding Luc or hEPO
Compound | 55 | Phospholipid | 5 | Chol | 38.5 | PEG-DMG | 1.5 | 50 mM sodium citrate | NanoAssemblr microfluidic | mouse | intravenous | mRNA encoding Luc or hEPO
Compound | 60 | Phospholipid | 5 | Chol | 33.5 | PEG-DMG | 1.5 | 50 mM sodium citrate | NanoAssemblr microfluidic | mouse | intravenous | mRNA encoding Luc or hEPO
Compound | 45 | Phospholipid | 20 | Chol | 33.5 | PEG-DMG | 1.5 | 50 mM sodium citrate | NanoAssemblr microfluidic | mouse | intravenous | mRNA encoding Luc or hEPO
Compound | 50 | Phospholipid | 20 | Chol | 28.5 | PEG-DMG | 1.5 | 50 mM sodium citrate | NanoAssemblr microfluidic | mouse | intravenous | mRNA encoding Luc or hEPO
Compound | 55 | Phospholipid | 20 | Chol | 23.5 | PEG-DMG | 1.5 | 50 mM sodium citrate | NanoAssemblr microfluidic | mouse | intravenous | mRNA encoding Luc or hEPO
Compound | 60 | Phospholipid | 20 | Chol | 18.5 | PEG-DMG | 1.5 | 50 mM sodium citrate | NanoAssemblr microfluidic | mouse | intravenous | mRNA encoding Luc or hEPO
Compound | 40 | Phospholipid | 15 | Chol | 43.5 | PEG-DMG | 1.5 | 50 mM sodium citrate | NanoAssemblr microfluidic | mouse | intravenous | mRNA encoding Luc or hEPO
Compound | 50 | Phospholipid | 15 | Chol | 33.5 | PEG-DMG | 1.5 | 50 mM sodium citrate | NanoAssemblr microfluidic | mouse | intravenous | mRNA encoding Luc or hEPO
Compound | 55 | Phospholipid | 15 | Chol | 28.5 | PEG-DMG | 1.5 | 50 mM sodium citrate | NanoAssemblr microfluidic | mouse | intravenous | mRNA encoding Luc or hEPO
Compound | 60 | Phospholipid | 15 | Chol | 23.5 | PEG-DMG | 1.5 | 50 mM sodium citrate | NanoAssemblr microfluidic | mouse | intravenous | mRNA encoding Luc or hEPO
Compound | 40 | Phospholipid | 10 | Chol | 48.5 | PEG-DMG | 1.5 | 50 mM sodium citrate | NanoAssemblr microfluidic | mouse | intravenous | mRNA encoding Luc or hEPO
Compound | 45 | Phospholipid | 10 | Chol | 43.5 | PEG-DMG | 1.5 | 50 mM sodium citrate | NanoAssemblr microfluidic | mouse | intravenous | mRNA encoding Luc or hEPO
Compound | 55 | Phospholipid | 10 | Chol | 33.5 | PEG-DMG | 1.5 | 50 mM sodium citrate | NanoAssemblr microfluidic | mouse | intravenous | mRNA encoding Luc or hEPO
Compound | 60 | Phospholipid | 10 | Chol | 28.5 | PEG-DMG | 1.5 | 50 mM sodium citrate | NanoAssemblr microfluidic | mouse | intravenous | mRNA encoding Luc or hEPO
Compound | 40 | Phospholipid | 5 | Chol | 53.5 | PEG-DMG | 1.5 | 50 mM sodium citrate | NanoAssemblr microfluidic | mouse | intravenous | mRNA encoding Luc or hEPO
Compound | 45 | Phospholipid | 5 | Chol | 48.5 | PEG-DMG | 1.5 | 50 mM sodium citrate | NanoAssemblr microfluidic | mouse | intravenous | mRNA encoding Luc or hEPO
Compound | 50 | Phospholipid | 5 | Chol | 43.5 | PEG-DMG | 1.5 | 50 mM sodium citrate | NanoAssemblr microfluidic | mouse | intravenous | mRNA encoding Luc or hEPO
Compound | 40 | Phospholipid | 20 | Chol | 40 | PEG-DMG | 0 | 50 mM sodium citrate | NanoAssemblr microfluidic | mouse | intravenous | mRNA encoding Luc or hEPO
Compound | 45 | Phospholipid | 20 | Chol | 35 | PEG-DMG | 0 | 50 mM sodium citrate | NanoAssemblr microfluidic | mouse | intravenous | mRNA encoding Luc or hEPO
Compound | 50 | Phospholipid | 20 | Chol | 30 | PEG-DMG | 0 | 50 mM sodium citrate | NanoAssemblr microfluidic | mouse | intravenous | mRNA encoding Luc or hEPO
Compound | 55 | Phospholipid | 20 | Chol | 25 | PEG-DMG | 0 | 50 mM sodium citrate | NanoAssemblr microfluidic | mouse | intravenous | mRNA encoding Luc or hEPO
Compound | 60 | Phospholipid | 20 | Chol | 20 | PEG-DMG | 0 | 50 mM sodium citrate | NanoAssemblr microfluidic | mouse | intravenous | mRNA encoding Luc or hEPO
Compound | 40 | Phospholipid | 15 | Chol | 45 | PEG-DMG | 0 | 50 mM sodium citrate | NanoAssemblr microfluidic | mouse | intravenous | mRNA encoding Luc or hEPO
Compound | 45 | Phospholipid | 15 | Chol | 40 | PEG-DMG | 0 | 50 mM sodium citrate | NanoAssemblr microfluidic | mouse | intravenous | mRNA encoding Luc or hEPO
Compound | 50 | Phospholipid | 15 | Chol | 35 | PEG-DMG | 0 | 50 mM sodium citrate | NanoAssemblr microfluidic | mouse | intravenous | mRNA encoding Luc or hEPO
Compound | 55 | Phospholipid | 15 | Chol | 30 | PEG-DMG | 0 | 50 mM sodium citrate | NanoAssemblr microfluidic | mouse | intravenous | mRNA encoding Luc or hEPO
Compound | 60 | Phospholipid | 15 | Chol | 25 | PEG-DMG | 0 | 50 mM sodium citrate | NanoAssemblr microfluidic | mouse | intravenous | mRNA encoding Luc or hEPO
Compound | 40 | Phospholipid | 10 | Chol | 50 | PEG-DMG | 0 | 50 mM sodium citrate | NanoAssemblr microfluidic | mouse | intravenous | mRNA encoding Luc or hEPO
Compound | 45 | Phospholipid | 10 | Chol | 45 | PEG-DMG | 0 | 50 mM sodium citrate | NanoAssemblr microfluidic | mouse | intravenous | mRNA encoding Luc or hEPO
Compound | 50 | Phospholipid | 0 | Chol | 48.5 | PEG-DMG | 1.5 | 50 mM sodium citrate | NanoAssemblr microfluidic | mouse | intravenous | mRNA encoding Luc or hEPO
Compound | 50 | Phospholipid | 10 | Chol | 40 | PEG-DMG | 0 | 50 mM sodium citrate | NanoAssemblr microfluidic | mouse | intravenous | mRNA encoding Luc or hEPO
Compound | 55 | Phospholipid | 10 | Chol | 35 | PEG-DMG | 0 | 50 mM sodium citrate | NanoAssemblr microfluidic | mouse | intravenous | mRNA encoding Luc or hEPO
Compound | 60 | Phospholipid | 10 | Chol | 30 | PEG-DMG | 0 | 50 mM sodium citrate | NanoAssemblr microfluidic | mouse | intravenous | mRNA encoding Luc or hEPO
n/a | n/a | n/a | n/a | n/a | n/a | n/a | n/a | n/a | n/a | Non-human primates | n/a | Nanoparticle composition (1.3 mpk)
n/a | n/a | n/a | n/a | n/a | n/a | n/a | n/a | n/a | n/a | Non-human primates | n/a | Nanoparticle composition (1.3 mpk)
n/a | n/a | n/a | n/a | n/a | n/a | n/a | n/a | n/a | n/a | Non-human primates | n/a | Nanoparticle composition (1.3 mpk)
n/a | n/a | n/a | n/a | n/a | n/a | n/a | n/a | n/a | n/a | Non-human primates | n/a | Nanoparticle composition (1.3 mpk)
n/a | n/a | n/a | n/a | n/a | n/a | n/a | n/a | n/a | n/a | Non-human primates | n/a | Nanoparticle composition (1.3 mpk)
n/a | n/a | n/a | n/a | n/a | n/a | n/a | n/a | n/a | n/a | Non-human primates | n/a | Nanoparticle composition (1.3 mpk)
n/a | n/a | n/a | n/a | n/a | n/a | n/a | n/a | n/a | n/a | Non-human primates | n/a | Nanoparticle composition (1.3 mpk)
n/a | n/a | n/a | n/a | n/a | n/a | n/a | n/a | n/a | n/a | Non-human primates | n/a | Nanoparticle composition (1.3 mpk)
n/a | n/a | n/a | n/a | n/a | n/a | n/a | n/a | n/a | n/a | Non-human primates | n/a | Nanoparticle composition (1.3 mpk)
n/a | n/a | n/a | n/a | n/a | n/a | n/a | n/a | n/a | n/a | Non-human primates | n/a | Nanoparticle composition (1.3 mpk)
MC3 | 50 | DSPC | 10 | cholesterol | 38.5 | PEG-DMG | 1.5 | PBS | NanoAssemblr microfluidic | Cynomolgus monkeys | intravenous infusion | None
MC3 | 50 | DSPC | 10 | cholesterol | 38.5 | PEG-DMG | 1.5 | PBS | NanoAssemblr microfluidic | Cynomolgus monkeys | intravenous infusion | hEPO mRNA
MC3 | 50 | DSPC | 10 | cholesterol | 38.5 | PEG-DMG | 1.5 | PBS | NanoAssemblr microfluidic | Cynomolgus monkeys | intravenous infusion | hEPO mRNA
MC3 | 50 | DSPC | 10 | cholesterol | 38.5 | PEG-DMG | 1.5 | PBS | NanoAssemblr microfluidic | Cynomolgus monkeys | intravenous infusion | hEPO mRNA
Compound 18 | 50 | DSPC | 10 | cholesterol | 38.5 | PEG-DMG | 1.5 | PBS | NanoAssemblr microfluidic | non-human primates | intravenous infusion | hEPO mRNA
Compound 18 | 50 | DSPC | 10 | cholesterol | 38.5 | PEG-DMG | 1.5 | PBS | NanoAssemblr microfluidic | non-human primates | intravenous infusion | hEPO mRNA
Compound 18 | 50 | DSPC | 10 | cholesterol | 38.5 | PEG-DMG | 1.5 | PBS | NanoAssemblr microfluidic | non-human primates | intravenous infusion | hEPO mRNA
Compound 18 | 50 | DSPC | 10 | cholesterol | 38.5 | PEG-DMG | 1.5 | PBS | NanoAssemblr microfluidic | non-human primates | intravenous infusion | hEPO mRNA
Compound 18 | 50 | DSPC | 10 | cholesterol | 38.5 | PEG-DMG | 1.5 | PBS | NanoAssemblr microfluidic | non-human primates | intravenous infusion | hEPO mRNA
Compound 18 | 50 | DSPC | 10 | cholesterol | 38.5 | PEG-DMG | 1.5 | PBS | NanoAssemblr microfluidic | non-human primates | intravenous infusion | hEPO mRNA
Compound 18 | 50 | DSPC | 10 | cholesterol | 38.5 | PEG-DMG | 1.5 | PBS | NanoAssemblr microfluidic | non-human primates | intravenous infusion | hEPO mRNA
Compound 18 | 50 | DSPC | 10 | cholesterol | 38.5 | PEG-DMG | 1.5 | PBS | NanoAssemblr microfluidic | non-human primates | intravenous infusion | hEPO mRNA
Compound 18 | 50 | DSPC | 10 | cholesterol | 38.5 | PEG-DMG | 1.5 | PBS | NanoAssemblr microfluidic | non-human primates | intravenous infusion | hEPO mRNA
Compound 18 | 50 | DSPC | 10 | cholesterol | 38.5 | PEG-DMG | 1.5 | PBS | NanoAssemblr microfluidic | non-human primates | intravenous infusion | hEPO mRNA
Compound 18 | 50 | DSPC | 10 | cholesterol | 38.5 | PEG-DMG | 1.5 | PBS | NanoAssemblr microfluidic | non-human primates | intravenous infusion | hEPO mRNA
Compound 18 | 50 | DSPC | 10 | cholesterol | 38.5 | PEG-DMG | 1.5 | PBS | NanoAssemblr microfluidic | non-human primates | intravenous infusion | hEPO mRNA