## Raw_Table
Compound | Fold increase in total body Luc Flux relative to MC3 at 6 h
1 | 0.40
2 | 1.31
3 | 2.24
4 | 1.31
5 | 0.005
6 | 1.15
16 | 0.02
18 | 3.22
19 | 0.96
20 | 0.80
24 | 2.67
25 | 1.89
26 | 4.24
27 | 0.31
28 | 2.46
29 | 0.78
30 | 2.49
31 | 1.21
32 | 1.39
33 | 2.74
34 | 0.34
35 | 0.028
36 | 0.004
48 | 10.0
49 | 9.81
50 | 6.81
51 | 0.025
53 | 2.11
54 | 3.80
55 | 1.52
56 | 0.733
57 | 0.00056
58 | 0.00007
59 | 0.00003
65 | 3.16
66 | 0.103
67 | 2.08
68 | 3.68
71 | 0.418
73 | 0.48
74 | 1.005
127 | 0.094
128 | 4.05
129 | 0.203
130 | 4.02
MC3 | 1.00

## LNPDB_Conditions
IL_name | IL_molratio | HL_name | HL_molratio | CHL_name | CHL_molratio | PEG_name | PEG_molratio | Aqueous_buffer | Mixing_method | Model_type | Route_of_administration | Cargo_type
Compounds 1, 2, 3, 4, 5, 6, 16, 18, 19, 20, 24, 25, 26, 27, 28, 29, 30, 31, 32, 33, 34, 35, 36, 48, 49, 50, 51, 53, 54, 55, 56, 57, 58, 59, 65, 66, 67, 68, 71, 73, 74, 127, 128, 129, 130, MC3 | 50 | DSPC | 10 | cholesterol | 38.5 | PEG-DMG | 1.5 | Phosphate Buffered Saline (PBS) | microfluidic (NanoAssemblr) | mice | intravenous | Luc mRNA