## Raw_Table
Compound | Liver | Lung | Spleen | Femur
1 | 4.02E+08 | 1.72E+06 | 4.27E+06 | 7.52E+05
2 | 4.87E+09 | 2.52E+07 | 5.77E+07 | 3.86E+06
3 | 1.39E+10 | 4.76E+07 | 1.47E+08 | 7.36E+06
4 | 5.26E+09 | 6.22E+07 | 4.09E+08 | n.d.
5 | 5.84E+07 | 1.89E+06 | 1.55E+08 | 1.22E+06
6 | 1.09E+09 | 4.30E+06 | 3.03E+07 | 2.15E+06
7 | 2.49E+09 | 3.95E+07 | 4.83E+08 | n.d.
8 | 7.87E+08 | 4.06E+06 | 1.51E+08 | n.d.
9 | 4.30E+05 | 2.56E+04 | 5.51E+04 | 2.57E+04
10 | 3.22E+08 | 8.85E+05 | 8.17E+06 | 5.09E+05
11 | 8.03E+08 | 1.35E+07 | 1.04E+08 | n.d.
12 | 6.84E+08 | 7.45E+06 | 6.82E+07 | n.d.
13 | 2.25E+07 | 2.21E+05 | 7.09E+05 | 1.35E+05
14 | 1.91E+08 | 4.74E+06 | 1.92E+08 | 4.91E+06
15 | 6.23E+06 | 6.41E+04 | 9.01E+05 | 5.93E+04
16 | 3.17E+07 | 4.18E+05 | 5.43E+06 | 2.55E+05
17 | 5.52E+05 | 9.95E+04 | 5.58E+06 | 9.55E+04
18 | 2.76E+09 | 1.25E+07 | 5.15E+07 | 4.68E+06
19 | 6.33E+08 | 5.99E+06 | 1.77E+07 | 1.68E+06
20 | 1.84E+09 | 2.66E+07 | 1.43E+08 | 1.31E+07
22 | 4.00E+07 | 4.73E+05 | 1.57E+06 | 1.16E+05
23 | 2.92E+08 | 1.82E+06 | 3.08E+07 | 1.19E+06
24 | 4.19E+09 | 1.71E+07 | 8.78E+07 | 4.54E+06
25 | 2.41E+09 | 1.51E+07 | 3.11E+07 | 4.40E+06
26 | 2.90E+09 | 1.18E+07 | 1.56E+07 | 4.67E+06
27 | 2.16E+09 | 6.35E+06 | 3.78E+06 | 2.00E+06
28 | 1.22E+10 | 2.17E+08 | 1.80E+08 | n.d.
29 | 5.20E+08 | 9.83E+05 | 5.99E+06 | 9.56E+05
30 | 2.68E+09 | 1.02E+07 | 3.55E+07 | 6.38E+06
31 | 5.17E+09 | 7.55E+06 | 9.42E+07 | n.d.
32 | 8.52E+09 | 1.16E+07 | 1.70E+08 | n.d.
33 | 1.78E+10 | 2.92E+07 | 3.77E+08 | n.d.
34 | 2.08E+09 | 9.49E+06 | 2.40E+08 | n.d.
35 | 1.63E+08 | 2.06E+06 | 1.23E+08 | n.d.
36 | 2.65E+07 | 5.82E+05 | 6.14E+07 | n.d.
47 | 4.86E+09 | 8.71E+06 | 8.33E+07 | n.d.
48 | 1.08E+10 | 3.31E+07 | 3.49E+08 | n.d.
49 | 5.68E+09 | 2.52E+07 | 1.87E+08 | n.d.
50 | 6.30E+09 | 2.81E+07 | 1.14E+08 | n.d.
51 | 2.49E+07 | 3.67E+05 | 2.80E+07 | n.d.
52 | 5.86E+08 | 2.80E+06 | 8.30E+07 | n.d.
53 | 2.02E+09 | 2.47E+07 | 8.54E+08 | n.d.
54 | 5.57E+09 | 1.12E+07 | 1.64E+08 | n.d.
55 | 1.92E+09 | 7.02E+06 | 2.63E+07 | n.d.
56 | 1.04E+09 | 4.62E+06 | 1.98E+08 | n.d.
57 | 9.36E+05 | 3.18E+04 | 2.47E+06 | n.d.
58 | 8.71E+04 | 1.21E+04 | 2.38E+05 | n.d.
59 | 2.87E+05 | 4.41E+04 | 9.68E+04 | n.d.
60 | 1.54E+09 | 6.25E+06 | 7.12E+06 | n.d.
61 | 6.37E+08 | 3.56E+06 | 1.61E+07 | n.d.
65 | 9.56E+09 | 3.79E+07 | 6.57E+07 | n.d.
66 | 5.01E+09 | 4.20E+06 | 2.00E+07 | n.d.
67 | 3.60E+09 | 1.68E+07 | 2.55E+07 | n.d.
68 | 8.42E+09 | 3.98E+07 | 6.69E+07 | n.d.
69 | 2.24E+08 | 7.34E+05 | 2.54E+06 | n.d.
70 | 8.55E+08 | 6.32E+06 | 2.06E+06 | n.d.
71 | 7.93E+08 | 4.86E+06 | 8.04E+06 | n.d.
72 | 7.97E+08 | 1.05E+07 | 6.40E+06 | n.d.
73 | 7.93E+08 | 6.17E+06 | 9.45E+06 | n.d.
74 | 1.99E+09 | 6.93E+06 | 2.26E+07 | n.d.
75 | 1.45E+09 | 3.92E+06 | 5.66E+06 | n.d.
79 | 3.15E+06 | 6.13E+04 | 6.45E+05 | n.d.
80 | 1.09E+07 | 8.97E+04 | 4.71E+06 | n.d.
81 | 2.74E+08 | 6.23E+06 | 4.49E+07 | n.d.
96 | 1.56E+10 | 3.43E+07 | 3.39E+08 | n.d.
101 | 1.27E+07 | 1.77E+05 | 5.60E+06 | n.d.
103 | 8.48E+07 | 2.06E+05 | 2.65E+06 | n.d.
108 | 4.63E+08 | 9.81E+06 | 7.82E+08 | n.d.
109 | 8.17E+08 | 6.03E+06 | 4.81E+07 | n.d.
110 | 2.30E+08 | 5.76E+06 | 1.41E+08 | n.d.
111 | 4.83E+09 | 2.57E+07 | 2.44E+08 | n.d.
112 | 1.48E+08 | 1.83E+06 | 2.75E+07 | n.d.
113 | 1.11E+09 | 5.55E+06 | 5.22E+07 | n.d.
118 | 1.72E+08 | 1.98E+06 | 2.49E+07 | n.d.
122 | 2.63E+09 | 2.77E+07 | 1.56E+07 | n.d.
123 | 2.50E+08 | 1.78E+06 | 4.04E+06 | n.d.
124 | 8.46E+06 | 5.67E+04 | 8.06E+04 | n.d.
126 | 7.41E+08 | 2.68E+06 | 1.87E+07 | n.d.
127 | 1.94E+08 | 5.26E+06 | 3.21E+08 | n.d.
128 | 5.98E+09 | 2.16E+07 | 7.09E+07 | n.d.
129 | 6.65E+08 | 9.89E+06 | 5.09E+08 | n.d.
130 | 8.17E+09 | 5.88E+07 | 1.35E+09 | n.d.
131 | 3.52E+08 | 1.45E+07 | 8.32E+08 | n.d.
132 | 1.49E+08 | 1.39E+07 | 3.37E+08 | n.d.
133 | 2.94E+09 | 3.18E+06 | 1.77E+07 | n.d.
134 | 1.73E+09 | 2.82E+06 | 1.85E+07 | n.d.
135 | 1.65E+10 | 2.71E+07 | 1.39E+08 | n.d.
136 | 1.34E+08 | 8.91E+05 | 2.77E+07 | 6.60E+05
137 | 6.48E+04 | 1.66E+04 | 1.32E+05 | 2.02E+04
138 | 3.66E+06 | 9.47E+04 | 4.04E+06 | 1.58E+05
139 | 8.27E+05 | 5.26E+04 | 2.10E+06 | 5.12E+04
140 | 4.21E+05 | 2.14E+04 | 2.22E+05 | 3.26E+04
141 | 1.59E+05 | 3.85E+04 | 6.29E+04 | 2.86E+04
143 | 1.76E+09 | 3.60E+07 | 1.42E+08 | n.d.
144 | 3.75E+08 | 4.81E+06 | 5.11E+07 | 2.44E+06
145 | 5.01E+08 | 1.36E+07 | 4.25E+08 | n.d.
146 | 7.24E+06 | 3.88E+06 | 5.11E+07 | n.d.
147 | 5.24E+09 | 6.73E+06 | 8.57E+07 | n.d.
148 | 4.39E+09 | 3.27E+07 | 2.71E+09 | n.d.
149 | 1.11E+09 | 2.69E+06 | 2.71E+07 | n.d.
150 | 1.54E+09 | 2.20E+06 | 3.43E+07 | n.d.
151 | 4.72E+09 | 9.20E+06 | 9.27E+07 | n.d.
152 | 1.43E+08 | 3.16E+05 | 6.63E+06 | n.d.
153 | 1.18E+09 | 6.42E+06 | 1.42E+08 | n.d.
154 | 3.62E+08 | 2.89E+06 | 1.30E+07 | n.d.
155 | 8.58E+08 | 1.00E+07 | 2.77E+08 | n.d.
156 | 6.51E+08 | 1.92E+06 | 1.82E+07 | n.d.
157 | 2.27E+09 | 6.70E+06 | 5.15E+07 | n.d.
158 | 1.99E+05 | 1.71E+04 | 1.17E+05 | n.d.
159 | 1.13E+06 | 2.17E+05 | 7.24E+05 | n.d.
MC3 | 2.57E+09 | 1.27E+07 | 2.85E+07 | 2.56E+06

## LNPDB_Conditions
IL_name | IL_molratio | HL_name | HL_molratio | CHL_name | CHL_molratio | PEG_name | PEG_molratio | Aqueous_buffer | Mixing_method | Model_type | Route_of_administration | Cargo_type
1 | 50 | DSPC | 10 | cholesterol | 38.5 | PEG-DMG | 1.5 | PBS | microfluidics (NanoAssemblr) | mice | intravenous | modified luciferase (Luc) mRNA
2 | 50 | DSPC | 10 | cholesterol | 38.5 | PEG-DMG | 1.5 | PBS | microfluidics (NanoAssemblr) | mice | intravenous | modified luciferase (Luc) mRNA
3 | 50 | DSPC | 10 | cholesterol | 38.5 | PEG-DMG | 1.5 | PBS | microfluidics (NanoAssemblr) | mice | intravenous | modified luciferase (Luc) mRNA
4 | 50 | DSPC | 10 | cholesterol | 38.5 | PEG-DMG | 1.5 | PBS | microfluidics (NanoAssemblr) | mice | intravenous | modified luciferase (Luc) mRNA
5 | 50 | DSPC | 10 | cholesterol | 38.5 | PEG-DMG | 1.5 | PBS | microfluidics (NanoAssemblr) | mice | intravenous | modified luciferase (Luc) mRNA
6 | 50 | DSPC | 10 | cholesterol | 38.5 | PEG-DMG | 1.5 | PBS | microfluidics (NanoAssemblr) | mice | intravenous | modified luciferase (Luc) mRNA
7 | 50 | DSPC | 10 | cholesterol | 38.5 | PEG-DMG | 1.5 | PBS | microfluidics (NanoAssemblr) | mice | intravenous | modified luciferase (Luc) mRNA
8 | 50 | DSPC | 10 | cholesterol | 38.5 | PEG-DMG | 1.5 | PBS | microfluidics (NanoAssemblr) | mice | intravenous | modified luciferase (Luc) mRNA
9 | 50 | DSPC | 10 | cholesterol | 38.5 | PEG-DMG | 1.5 | PBS | microfluidics (NanoAssemblr) | mice | intravenous | modified luciferase (Luc) mRNA
10 | 50 | DSPC | 10 | cholesterol | 38.5 | PEG-DMG | 1.5 | PBS | microfluidics (NanoAssemblr) | mice | intravenous | modified luciferase (Luc) mRNA
11 | 50 | DSPC | 10 | cholesterol | 38.5 | PEG-DMG | 1.5 | PBS | microfluidics (NanoAssemblr) | mice | intravenous | modified luciferase (Luc) mRNA
12 | 50 | DSPC | 10 | cholesterol | 38.5 | PEG-DMG | 1.5 | PBS | microfluidics (NanoAssemblr) | mice | intravenous | modified luciferase (Luc) mRNA
13 | 50 | DSPC | 10 | cholesterol | 38.5 | PEG-DMG | 1.5 | PBS | microfluidics (NanoAssemblr) | mice | intravenous | modified luciferase (Luc) mRNA
14 | 50 | DSPC | 10 | cholesterol | 38.5 | PEG-DMG | 1.5 | PBS | microfluidics (NanoAssemblr) | mice | intravenous | modified luciferase (Luc) mRNA
15 | 50 | DSPC | 10 | cholesterol | 38.5 | PEG-DMG | 1.5 | PBS | microfluidics (NanoAssemblr) | mice | intravenous | modified luciferase (Luc) mRNA
16 | 50 | DSPC | 10 | cholesterol | 38.5 | PEG-DMG | 1.5 | PBS | microfluidics (NanoAssemblr) | mice | intravenous | modified luciferase (Luc) mRNA
17 | 50 | DSPC | 10 | cholesterol | 38.5 | PEG-DMG | 1.5 | PBS | microfluidics (NanoAssemblr) | mice | intravenous | modified luciferase (Luc) mRNA
18 | 50 | DSPC | 10 | cholesterol | 38.5 | PEG-DMG | 1.5 | PBS | microfluidics (NanoAssemblr) | mice | intravenous | modified luciferase (Luc) mRNA
19 | 50 | DSPC | 10 | cholesterol | 38.5 | PEG-DMG | 1.5 | PBS | microfluidics (NanoAssemblr) | mice | intravenous | modified luciferase (Luc) mRNA
20 | 50 | DSPC | 10 | cholesterol | 38.5 | PEG-DMG | 1.5 | PBS | microfluidics (NanoAssemblr) | mice | intravenous | modified luciferase (Luc) mRNA
22 | 50 | DSPC | 10 | cholesterol | 38.5 | PEG-DMG | 1.5 | PBS | microfluidics (NanoAssemblr) | mice | intravenous | modified luciferase (Luc) mRNA
23 | 50 | DSPC | 10 | cholesterol | 38.5 | PEG-DMG | 1.5 | PBS | microfluidics (NanoAssemblr) | mice | intravenous | modified luciferase (Luc) mRNA
24 | 50 | DSPC | 10 | cholesterol | 38.5 | PEG-DMG | 1.5 | PBS | microfluidics (NanoAssemblr) | mice | intravenous | modified luciferase (Luc) mRNA
25 | 50 | DSPC | 10 | cholesterol | 38.5 | PEG-DMG | 1.5 | PBS | microfluidics (NanoAssemblr) | mice | intravenous | modified luciferase (Luc) mRNA
26 | 50 | DSPC | 10 | cholesterol | 38.5 | PEG-DMG | 1.5 | PBS | microfluidics (NanoAssemblr) | mice | intravenous | modified luciferase (Luc) mRNA
27 | 50 | DSPC | 10 | cholesterol | 38.5 | PEG-DMG | 1.5 | PBS | microfluidics (NanoAssemblr) | mice | intravenous | modified luciferase (Luc) mRNA
28 | 50 | DSPC | 10 | cholesterol | 38.5 | PEG-DMG | 1.5 | PBS | microfluidics (NanoAssemblr) | mice | intravenous | modified luciferase (Luc) mRNA
29 | 50 | DSPC | 10 | cholesterol | 38.5 | PEG-DMG | 1.5 | PBS | microfluidics (NanoAssemblr) | mice | intravenous | modified luciferase (Luc) mRNA
30 | 50 | DSPC | 10 | cholesterol | 38.5 | PEG-DMG | 1.5 | PBS | microfluidics (NanoAssemblr) | mice | intravenous | modified luciferase (Luc) mRNA
31 | 50 | DSPC | 10 | cholesterol | 38.5 | PEG-DMG | 1.5 | PBS | microfluidics (NanoAssemblr) | mice | intravenous | modified luciferase (Luc) mRNA
32 | 50 | DSPC | 10 | cholesterol | 38.5 | PEG-DMG | 1.5 | PBS | microfluidics (NanoAssemblr) | mice | intravenous | modified luciferase (Luc) mRNA
33 | 50 | DSPC | 10 | cholesterol | 38.5 | PEG-DMG | 1.5 | PBS | microfluidics (NanoAssemblr) | mice | intravenous | modified luciferase (Luc) mRNA
34 | 50 | DSPC | 10 | cholesterol | 38.5 | PEG-DMG | 1.5 | PBS | microfluidics (NanoAssemblr) | mice | intravenous | modified luciferase (Luc) mRNA
35 | 50 | DSPC | 10 | cholesterol | 38.5 | PEG-DMG | 1.5 | PBS | microfluidics (NanoAssemblr) | mice | intravenous | modified luciferase (Luc) mRNA
36 | 50 | DSPC | 10 | cholesterol | 38.5 | PEG-DMG | 1.5 | PBS | microfluidics (NanoAssemblr) | mice | intravenous | modified luciferase (Luc) mRNA
47 | 50 | DSPC | 10 | cholesterol | 38.5 | PEG-DMG | 1.5 | PBS | microfluidics (NanoAssemblr) | mice | intravenous | modified luciferase (Luc) mRNA
48 | 50 | DSPC | 10 | cholesterol | 38.5 | PEG-DMG | 1.5 | PBS | microfluidics (NanoAssemblr) | mice | intravenous | modified luciferase (Luc) mRNA
49 | 50 | DSPC | 10 | cholesterol | 38.5 | PEG-DMG | 1.5 | PBS | microfluidics (NanoAssemblr) | mice | intravenous | modified luciferase (Luc) mRNA
50 | 50 | DSPC | 10 | cholesterol | 38.5 | PEG-DMG | 1.5 | PBS | microfluidics (NanoAssemblr) | mice | intravenous | modified luciferase (Luc) mRNA
51 | 50 | DSPC | 10 | cholesterol | 38.5 | PEG-DMG | 1.5 | PBS | microfluidics (NanoAssemblr) | mice | intravenous | modified luciferase (Luc) mRNA
52 | 50 | DSPC | 10 | cholesterol | 38.5 | PEG-DMG | 1.5 | PBS | microfluidics (NanoAssemblr) | mice | intravenous | modified luciferase (Luc) mRNA
53 | 50 | DSPC | 10 | cholesterol | 38.5 | PEG-DMG | 1.5 | PBS | microfluidics (NanoAssemblr) | mice | intravenous | modified luciferase (Luc) mRNA
54 | 50 | DSPC | 10 | cholesterol | 38.5 | PEG-DMG | 1.5 | PBS | microfluidics (NanoAssemblr) | mice | intravenous | modified luciferase (Luc) mRNA
55 | 50 | DSPC | 10 | cholesterol | 38.5 | PEG-DMG | 1.5 | PBS | microfluidics (NanoAssemblr) | mice | intravenous | modified luciferase (Luc) mRNA
56 | 50 | DSPC | 10 | cholesterol | 38.5 | PEG-DMG | 1.5 | PBS | microfluidics (NanoAssemblr) | mice | intravenous | modified luciferase (Luc) mRNA
57 | 50 | DSPC | 10 | cholesterol | 38.5 | PEG-DMG | 1.5 | PBS | microfluidics (NanoAssemblr) | mice | intravenous | modified luciferase (Luc) mRNA
58 | 50 | DSPC | 10 | cholesterol | 38.5 | PEG-DMG | 1.5 | PBS | microfluidics (NanoAssemblr) | mice | intravenous | modified luciferase (Luc) mRNA
59 | 50 | DSPC | 10 | cholesterol | 38.5 | PEG-DMG | 1.5 | PBS | microfluidics (NanoAssemblr) | mice | intravenous | modified luciferase (Luc) mRNA
60 | 50 | DSPC | 10 | cholesterol | 38.5 | PEG-DMG | 1.5 | PBS | microfluidics (NanoAssemblr) | mice | intravenous | modified luciferase (Luc) mRNA
61 | 50 | DSPC | 10 | cholesterol | 38.5 | PEG-DMG | 1.5 | PBS | microfluidics (NanoAssemblr) | mice | intravenous | modified luciferase (Luc) mRNA
65 | 50 | DSPC | 10 | cholesterol | 38.5 | PEG-DMG | 1.5 | PBS | microfluidics (NanoAssemblr) | mice | intravenous | modified luciferase (Luc) mRNA
66 | 50 | DSPC | 10 | cholesterol | 38.5 | PEG-DMG | 1.5 | PBS | microfluidics (NanoAssemblr) | mice | intravenous | modified luciferase (Luc) mRNA
67 | 50 | DSPC | 10 | cholesterol | 38.5 | PEG-DMG | 1.5 | PBS | microfluidics (NanoAssemblr) | mice | intravenous | modified luciferase (Luc) mRNA
68 | 50 | DSPC | 10 | cholesterol | 38.5 | PEG-DMG | 1.5 | PBS | microfluidics (NanoAssemblr) | mice | intravenous | modified luciferase (Luc) mRNA
69 | 50 | DSPC | 10 | cholesterol | 38.5 | PEG-DMG | 1.5 | PBS | microfluidics (NanoAssemblr) | mice | intravenous | modified luciferase (Luc) mRNA
70 | 50 | DSPC | 10 | cholesterol | 38.5 | PEG-DMG | 1.5 | PBS | microfluidics (NanoAssemblr) | mice | intravenous | modified luciferase (Luc) mRNA
71 | 50 | DSPC | 10 | cholesterol | 38.5 | PEG-DMG | 1.5 | PBS | microfluidics (NanoAssemblr) | mice | intravenous | modified luciferase (Luc) mRNA
72 | 50 | DSPC | 10 | cholesterol | 38.5 | PEG-DMG | 1.5 | PBS | microfluidics (NanoAssemblr) | mice | intravenous | modified luciferase (Luc) mRNA
73 | 50 | DSPC | 10 | cholesterol | 38.5 | PEG-DMG | 1.5 | PBS | microfluidics (NanoAssemblr) | mice | intravenous | modified luciferase (Luc) mRNA
74 | 50 | DSPC | 10 | cholesterol | 38.5 | PEG-DMG | 1.5 | PBS | microfluidics (NanoAssemblr) | mice | intravenous | modified luciferase (Luc) mRNA
75 | 50 | DSPC | 10 | cholesterol | 38.5 | PEG-DMG | 1.5 | PBS | microfluidics (NanoAssemblr) | mice | intravenous | modified luciferase (Luc) mRNA
79 | 50 | DSPC | 10 | cholesterol | 38.5 | PEG-DMG | 1.5 | PBS | microfluidics (NanoAssemblr) | mice | intravenous | modified luciferase (Luc) mRNA
80 | 50 | DSPC | 10 | cholesterol | 38.5 | PEG-DMG | 1.5 | PBS | microfluidics (NanoAssemblr) | mice | intravenous | modified luciferase (Luc) mRNA
81 | 50 | DSPC | 10 | cholesterol | 38.5 | PEG-DMG | 1.5 | PBS | microfluidics (NanoAssemblr) | mice | intravenous | modified luciferase (Luc) mRNA
96 | 50 | DSPC | 10 | cholesterol | 38.5 | PEG-DMG | 1.5 | PBS | microfluidics (NanoAssemblr) | mice | intravenous | modified luciferase (Luc) mRNA
101 | 50 | DSPC | 10 | cholesterol | 38.5 | PEG-DMG | 1.5 | PBS | microfluidics (NanoAssemblr) | mice | intravenous | modified luciferase (Luc) mRNA
103 | 50 | DSPC | 10 | cholesterol | 38.5 | PEG-DMG | 1.5 | PBS | microfluidics (NanoAssemblr) | mice | intravenous | modified luciferase (Luc) mRNA
108 | 50 | DSPC | 10 | cholesterol | 38.5 | PEG-DMG | 1.5 | PBS | microfluidics (NanoAssemblr) | mice | intravenous | modified luciferase (Luc) mRNA
109 | 50 | DSPC | 10 | cholesterol | 38.5 | PEG-DMG | 1.5 | PBS | microfluidics (NanoAssemblr) | mice | intravenous | modified luciferase (Luc) mRNA
110 | 50 | DSPC | 10 | cholesterol | 38.5 | PEG-DMG | 1.5 | PBS | microfluidics (NanoAssemblr) | mice | intravenous | modified luciferase (Luc) mRNA
111 | 50 | DSPC | 10 | cholesterol | 38.5 | PEG-DMG | 1.5 | PBS | microfluidics (NanoAssemblr) | mice | intravenous | modified luciferase (Luc) mRNA
112 | 50 | DSPC | 10 | cholesterol | 38.5 | PEG-DMG | 1.5 | PBS | microfluidics (NanoAssemblr) | mice | intravenous | modified luciferase (Luc) mRNA
113 | 50 | DSPC | 10 | cholesterol | 38.5 | PEG-DMG | 1.5 | PBS | microfluidics (NanoAssemblr) | mice | intravenous | modified luciferase (Luc) mRNA
118 | 50 | DSPC | 10 | cholesterol | 38.5 | PEG-DMG | 1.5 | PBS | microfluidics (NanoAssemblr) | mice | intravenous | modified luciferase (Luc) mRNA
122 | 50 | DSPC | 10 | cholesterol | 38.5 | PEG-DMG | 1.5 | PBS | microfluidics (NanoAssemblr) | mice | intravenous | modified luciferase (Luc) mRNA
123 | 50 | DSPC | 10 | cholesterol | 38.5 | PEG-DMG | 1.5 | PBS | microfluidics (NanoAssemblr) | mice | intravenous | modified luciferase (Luc) mRNA
124 | 50 | DSPC | 10 | cholesterol | 38.5 | PEG-DMG | 1.5 | PBS | microfluidics (NanoAssemblr) | mice | intravenous | modified luciferase (Luc) mRNA
126 | 50 | DSPC | 10 | cholesterol | 38.5 | PEG-DMG | 1.5 | PBS | microfluidics (NanoAssemblr) | mice | intravenous | modified luciferase (Luc) mRNA
127 | 50 | DSPC | 10 | cholesterol | 38.5 | PEG-DMG | 1.5 | PBS | microfluidics (NanoAssemblr) | mice | intravenous | modified luciferase (Luc) mRNA
128 | 50 | DSPC | 10 | cholesterol | 38.5 | PEG-DMG | 1.5 | PBS | microfluidics (NanoAssemblr) | mice | intravenous | modified luciferase (Luc) mRNA
129 | 50 | DSPC | 10 | cholesterol | 38.5 | PEG-DMG | 1.5 | PBS | microfluidics (NanoAssemblr) | mice | intravenous | modified luciferase (Luc) mRNA
130 | 50 | DSPC | 10 | cholesterol | 38.5 | PEG-DMG | 1.5 | PBS | microfluidics (NanoAssemblr) | mice | intravenous | modified luciferase (Luc) mRNA
131 | 50 | DSPC | 10 | cholesterol | 38.5 | PEG-DMG | 1.5 | PBS | microfluidics (NanoAssemblr) | mice | intravenous | modified luciferase (Luc) mRNA
132 | 50 | DSPC | 10 | cholesterol | 38.5 | PEG-DMG | 1.5 | PBS | microfluidics (NanoAssemblr) | mice | intravenous | modified luciferase (Luc) mRNA
133 | 50 | DSPC | 10 | cholesterol | 38.5 | PEG-DMG | 1.5 | PBS | microfluidics (NanoAssemblr) | mice | intravenous | modified luciferase (Luc) mRNA
134 | 50 | DSPC | 10 | cholesterol | 38.5 | PEG-DMG | 1.5 | PBS | microfluidics (NanoAssemblr) | mice | intravenous | modified luciferase (Luc) mRNA
135 | 50 | DSPC | 10 | cholesterol | 38.5 | PEG-DMG | 1.5 | PBS | microfluidics (NanoAssemblr) | mice | intravenous | modified luciferase (Luc) mRNA
136 | 50 | DSPC | 10 | cholesterol | 38.5 | PEG-DMG | 1.5 | PBS | microfluidics (NanoAssemblr) | mice | intravenous | modified luciferase (Luc) mRNA
137 | 50 | DSPC | 10 | cholesterol | 38.5 | PEG-DMG | 1.5 | PBS | microfluidics (NanoAssemblr) | mice | intravenous | modified luciferase (Luc) mRNA
138 | 50 | DSPC | 10 | cholesterol | 38.5 | PEG-DMG | 1.5 | PBS | microfluidics (NanoAssemblr) | mice | intravenous | modified luciferase (Luc) mRNA
139 | 50 | DSPC | 10 | cholesterol | 38.5 | PEG-DMG | 1.5 | PBS | microfluidics (NanoAssemblr) | mice | intravenous | modified luciferase (Luc) mRNA
140 | 50 | DSPC | 10 | cholesterol | 38.5 | PEG-DMG | 1.5 | PBS | microfluidics (NanoAssemblr) | mice | intravenous | modified luciferase (Luc) mRNA
141 | 50 | DSPC | 10 | cholesterol | 38.5 | PEG-DMG | 1.5 | PBS | microfluidics (NanoAssemblr) | mice | intravenous | modified luciferase (Luc) mRNA
143 | 50 | DSPC | 10 | cholesterol | 38.5 | PEG-DMG | 1.5 | PBS | microfluidics (NanoAssemblr) | mice | intravenous | modified luciferase (Luc) mRNA
144 | 50 | DSPC | 10 | cholesterol | 38.5 | PEG-DMG | 1.5 | PBS | microfluidics (NanoAssemblr) | mice | intravenous | modified luciferase (Luc) mRNA
145 | 50 | DSPC | 10 | cholesterol | 38.5 | PEG-DMG | 1.5 | PBS | microfluidics (NanoAssemblr) | mice | intravenous | modified luciferase (Luc) mRNA
146 | 50 | DSPC | 10 | cholesterol | 38.5 | PEG-DMG | 1.5 | PBS | microfluidics (NanoAssemblr) | mice | intravenous | modified luciferase (Luc) mRNA
147 | 50 | DSPC | 10 | cholesterol | 38.5 | PEG-DMG | 1.5 | PBS | microfluidics (NanoAssemblr) | mice | intravenous | modified luciferase (Luc) mRNA
148 | 50 | DSPC | 10 | cholesterol | 38.5 | PEG-DMG | 1.5 | PBS | microfluidics (NanoAssemblr) | mice | intravenous | modified luciferase (Luc) mRNA
149 | 50 | DSPC | 10 | cholesterol | 38.5 | PEG-DMG | 1.5 | PBS | microfluidics (NanoAssemblr) | mice | intravenous | modified luciferase (Luc) mRNA
150 | 50 | DSPC | 10 | cholesterol | 38.5 | PEG-DMG | 1.5 | PBS | microfluidics (NanoAssemblr) | mice | intravenous | modified luciferase (Luc) mRNA
151 | 50 | DSPC | 10 | cholesterol | 38.5 | PEG-DMG | 1.5 | PBS | microfluidics (NanoAssemblr) | mice | intravenous | modified luciferase (Luc) mRNA
152 | 50 | DSPC | 10 | cholesterol | 38.5 | PEG-DMG | 1.5 | PBS | microfluidics (NanoAssemblr) | mice | intravenous | modified luciferase (Luc) mRNA
153 | 50 | DSPC | 10 | cholesterol | 38.5 | PEG-DMG | 1.5 | PBS | microfluidics (NanoAssemblr) | mice | intravenous | modified luciferase (Luc) mRNA
154 | 50 | DSPC | 10 | cholesterol | 38.5 | PEG-DMG | 1.5 | PBS | microfluidics (NanoAssemblr) | mice | intravenous | modified luciferase (Luc) mRNA
155 | 50 | DSPC | 10 | cholesterol | 38.5 | PEG-DMG | 1.5 | PBS | microfluidics (NanoAssemblr) | mice | intravenous | modified luciferase (Luc) mRNA
156 | 50 | DSPC | 10 | cholesterol | 38.5 | PEG-DMG | 1.5 | PBS | microfluidics (NanoAssemblr) | mice | intravenous | modified luciferase (Luc) mRNA
157 | 50 | DSPC | 10 | cholesterol | 38.5 | PEG-DMG | 1.5 | PBS | microfluidics (NanoAssemblr) | mice | intravenous | modified luciferase (Luc) mRNA
158 | 50 | DSPC | 10 | cholesterol | 38.5 | PEG-DMG | 1.5 | PBS | microfluidics (NanoAssemblr) | mice | intravenous | modified luciferase (Luc) mRNA
159 | 50 | DSPC | 10 | cholesterol | 38.5 | PEG-DMG | 1.5 | PBS | microfluidics (NanoAssemblr) | mice | intravenous | modified luciferase (Luc) mRNA
MC3 | 50 | DSPC | 10 | cholesterol | 38.5 | PEG-DMG | 1.5 | PBS | microfluidics (NanoAssemblr) | mice | intravenous | modified luciferase (Luc) mRNA