## Row2_ATLAS_RAW
DOI | paper_doi | paper_title_x | count_atlas_x | Publication_PMID | Publication_link | count_lnpdb_x | lnp_id | ionizable_lipid | peg_lipid | sterol_lipid | helper_lipid | lipid_molar_ratio | particle_size_nm_std | pdi_std | zeta_potential_mv_std | encapsulation_efficiency_percent_std | loading_capacity_std | target_type | nucleic_acid_sequence | peg_lipid_original | ionizable_lipid_original | helper_lipid_original | sterol_lipid_original | ionizable_lipid_smiles | peg_lipid_smiles | sterol_lipid_smiles | helper_lipid_smiles | synthesis_info | bioactivity_profile | paper_title_y | paper_authors | paper_journal | paper_year | atlas_row_id | IL_name | HL_name | CHL_name | PEG_name | atlas_ratio | ratio_order | count_atlas_y | count_lnpdb_y | lnpdb_row_ids | IL_ratio | HL_ratio | CHL_ratio | PEG_ratio | matched_id
10.1016/j.jconrel.2025.01.071 | https://doi.org/10.1016/j.jconrel.2025.01.071 | Role of PEGylated lipid in lipid nanoparticle formulation for in vitro and in vivo delivery of mRNA vaccines | 13 | 39875076 | https://doi.org/10.1016/j.jconrel.2025.01.071 | 96 | 867 | ALC-0315 | C8-Ceramide-PEG2000 | cholesterol | DSPC | 46.3:9.4:42.7:1.6 | 70.6 ± 0.5 |  |  | ~80 | NP:6(molar) | mRNA | firefly_luciferase | C8-Ceramide-PEG2000 | ALC-0315 | DSPC | cholesterol | CCCCCCCCC(CCCCCC)C(=O)OCCCCCCN(CCCCCCOC(=O)C(CCCCCC)CCCCCCCC)CCCCO | CCCCCCCC(=O)NC(COP(=O)([O-])OCCOCCOCCOCCOCCOCCOCCOCCOCCOCCOCCOCCOCCOCCOCCOCCOCCOCCOCCOCCOCCOCCOCCOCCOCCOCCOCCOCCOCCOCCOCCOCCOCCOCCOCCOCCOCCOCCOCCOCCOCCOCCOCCOCCOCCOCCOCCOCCOCCOCCOCCOCCOCCOCCOCCOCCOCCOCCOCCOCCOCCOCCOCCOCCOCCOCCOCCOCCOCCOCCOCCOCCOCCOCCOCCOCCOCCOCCOCCOCCOCCOCCOCCOCCOCCOCCOCCOCCOCCOCCO)C(O)C=CCCCCCCCCCCCC | C[C@H](CCCC(C)C)[C@H]1CC[C@@H]2[C@@]1(CC[C@H]3[C@H]2CC=C4[C@@]3(CC[C@@H](C4)O)C)C | CCCCCCCCCCCCCCCCCC(=O)OC[C@H](COP(=O)([O-])OCC[N+](C)(C)C)OC(=O)CCCCCCCCCCCCCCCCC | synthesis_method: Microfluidic mixing; device_used: NanoAssemblr Benchtop; total_flow_rate_ml_min: 12; flow_rate_ratio: 3:1 (aqueous:organic); aqueous_phase_composition: 1 mM sodium acetate buffer at pH 5.2; organic_phase_composition: Lipids dissolved in ethanol solution; mixing_time_sec: ; temperature_condition: Room temperature; post_processing: Diluted 40 times with PBS, concentrated by ultracentrifugation; sterilization: ; storage_buffer: PBS, stored at 4°C | cell_line: HepG2, A549; animal_model: BALB/c mice; administration_route: Subcutaneous; dose: 1 μg mRNA per mouse (in vivo), 100 ng mRNA per well (in vitro); gene_expression_result: Lower than C16-Ceramide-PEG via microfluidic mixing; biodistribution_result: Mainly injection site and lymph node, minimal liver accumulation; toxicity_profile: No significant toxicity in mice; cytokine_response: Negligible anti-PEG IgM levels | Role of PEGylated lipid in lipid nanoparticle formulation for in vitro and in vivo delivery of mRNA vaccines | ['Li Zhang', 'Brandon Yi Loong Seow', 'Ki Hyun Bae', 'Yue Zhang', 'Kuo-Chieh Liao', 'Yue Wan', 'Yi Yan Yang'] | Journal of Controlled Release | 2025 | Row5 | ALC-0315 | DSPC | cholesterol | C8-Ceramide-PEG2000 | 46.3:9.4:42.7:1.6 | IL:HL:CHL:PEG | 2 | 2 | ['Row26' 'Row74'] | 46.3 | 9.4 | 42.7 | 1.6 | Row2
10.1016/j.jconrel.2025.01.071 | https://doi.org/10.1016/j.jconrel.2025.01.071 | Role of PEGylated lipid in lipid nanoparticle formulation for in vitro and in vivo delivery of mRNA vaccines | 13 | 39875076 | https://doi.org/10.1016/j.jconrel.2025.01.071 | 96 | 872 | ALC-0315 | C8-Ceramide-PEG2000 | cholesterol | DSPC | 46.3:9.4:42.7:1.6 | ~80 |  |  |  | NP:6(molar) | mRNA | sars_cov2_spike | C8-Ceramide-PEG2000 | ALC-0315 | DSPC | cholesterol | CCCCCCCCC(CCCCCC)C(=O)OCCCCCCN(CCCCCCOC(=O)C(CCCCCC)CCCCCCCC)CCCCO | CCCCCCCC(=O)NC(COP(=O)([O-])OCCOCCOCCOCCOCCOCCOCCOCCOCCOCCOCCOCCOCCOCCOCCOCCOCCOCCOCCOCCOCCOCCOCCOCCOCCOCCOCCOCCOCCOCCOCCOCCOCCOCCOCCOCCOCCOCCOCCOCCOCCOCCOCCOCCOCCOCCOCCOCCOCCOCCOCCOCCOCCOCCOCCOCCOCCOCCOCCOCCOCCOCCOCCOCCOCCOCCOCCOCCOCCOCCOCCOCCOCCOCCOCCOCCOCCOCCOCCOCCOCCOCCOCCOCCOCCOCCOCCOCCOCCOCCO)C(O)C=CCCCCCCCCCCCC | C[C@H](CCCC(C)C)[C@H]1CC[C@@H]2[C@@]1(CC[C@H]3[C@H]2CC=C4[C@@]3(CC[C@@H](C4)O)C)C | CCCCCCCCCCCCCCCCCC(=O)OC[C@H](COP(=O)([O-])OCC[N+](C)(C)C)OC(=O)CCCCCCCCCCCCCCCCC | synthesis_method: Microfluidic mixing; device_used: NanoAssemblr Benchtop; total_flow_rate_ml_min: 12; flow_rate_ratio: 3:1 (aqueous:organic); aqueous_phase_composition: 1 mM sodium acetate buffer at pH 5.2; organic_phase_composition: Lipids dissolved in ethanol solution; mixing_time_sec: ; temperature_condition: Room temperature; post_processing: Diluted 40 times with PBS, concentrated by ultracentrifugation; sterilization: ; storage_buffer: PBS, stored at 4°C | cell_line: HepG2, A549; animal_model: BALB/c mice; administration_route: Subcutaneous; dose: 500 ng mRNA per mouse (prime-boost strategy); gene_expression_result: Comparable to C16-Ceramide-PEG; toxicity_profile: No weight loss, normal biochemical markers; cytokine_response: ~60% RBD-ACE2 inhibition after 1st dose, >90% after 2nd dose, negligible anti-PEG response | Role of PEGylated lipid in lipid nanoparticle formulation for in vitro and in vivo delivery of mRNA vaccines | ['Li Zhang', 'Brandon Yi Loong Seow', 'Ki Hyun Bae', 'Yue Zhang', 'Kuo-Chieh Liao', 'Yue Wan', 'Yi Yan Yang'] | Journal of Controlled Release | 2025 | Row10 | ALC-0315 | DSPC | cholesterol | C8-Ceramide-PEG2000 | 46.3:9.4:42.7:1.6 | IL:HL:CHL:PEG | 2 | 2 | ['Row26' 'Row74'] | 46.3 | 9.4 | 42.7 | 1.6 | Row2

## Row2_LNPDB_RAW
DOI | paper_doi | paper_title | count_atlas_x | Publication_PMID | Publication_link_x | count_lnpdb_x | Index | LNP_ID | Experiment_ID | Formulation_ID | IL_name_x | IL_SMILES | IL_protonated_SMILES | IL_head_name | IL_head_SMILES | IL_linker_name | IL_linker_SMILES | IL_tail1_name | IL_tail1_SMILES | IL_tail2_name | IL_tail2_SMILES | IL_tail3_name | IL_tail3_SMILES | IL_tail4_name | IL_tail4_SMILES | IL_molratio | IL_to_nucleicacid_massratio | IL_to_nucleicacid_chargeratio | HL_name_x | HL_SMILES | HL_molratio | CHL_name_x | CHL_SMILES | CHL_molratio | PEG_name_x | PEG_SMILES | PEG_molratio | fifthcomponent_name | fifthcomponent_SMILES | fifthcomponent_molratio | Aqueous_buffer | Dialysis_buffer | Mixing_method | Model | Model_type | Model_target | Route_of_administration | Cargo | Cargo_type | Dose_ug_nucleicacid | Experiment_method | Experiment_batching | Experiment_value | Publication_link_y | Heavy.Atoms | Rings | Aromatic.Rings | Rotatable.Bonds | van.der.Waals.Molecular.Volume | Topological.Polar.Surface.Area | Hydrogen.Bond.Donors | Hydrogen.Bond.Acceptors | LogP | Molar.Refractivity | Fraction.sp3.Carbons | sp3.Carbons | Nitrogen.Count | Molecular.Weight | has_ester | has_carbonate | has_disulfide | lnpdb_row_id | IL_name_y | HL_name_y | CHL_name_y | PEG_name_y | atlas_ratio | ratio_order | count_atlas_y | atlas_row_ids | count_lnpdb_y | IL_ratio | HL_ratio | CHL_ratio | PEG_ratio | matched_id
10.1016/j.jconrel.2025.01.071 | https://doi.org/10.1016/j.jconrel.2025.01.071 | Role of PEGylated lipid in lipid nanoparticle formulation for in vitro and in vivo delivery of mRNA vaccines | 13 | 39875076 | https://doi.org/10.1016/j.jconrel.2025.01.071 | 96 | 19051 | LNP_0019051 | LZ_2025 | LZ_2025_F27 | ALC-0315 | CCCCCCCCC(CCCCCC)C(=O)OCCCCCCN(CCCCCCOC(=O)C(CCCCCC)CCCCCCCC)CCCCO | CCCCCCCCC(CCCCCC)C(=O)OCCCCCC[N+](CCCCCCOC(=O)C(CCCCCC)CCCCCCCC)(CCCCO)[H] | [12 empty] | 46.3 | 13.93 | 6 | DSPC | CCCCCCCCCCCCCCCCCC(=O)OC[C@H](COP(=O)([O-])OCC[N+](C)(C)C)OC(=O)CCCCCCCCCCCCCCCCC | 9.4 | Cholesterol | C[C@H](CCCC(C)C)[C@H]1CC[C@@H]2[C@@]1(CC[C@H]3[C@H]2CC=C4[C@@]3(CC[C@@H](C4)O)C)C | 42.7 | C8-Ceramide-PEG2000 | [H][C@](/C=C/CCCCCCCCCCCCC)(O)[C@@]([H])(NC(CCCCCCC)=O)COC(CCC(OOCCOCCOCCOCCOCCOCCOCCOCCOCCOCCOCCOCCOCCOCCOCCOCCOCCOCCOCCOCCOCCOCCOCCOCCOCCOCCOCCOCCOCCOCCOCCOCCOCCOCCOCCOCCOCCOCCOCCOCCOCCOCCOCCOCCOC)=O)=O | 1.6 |  |  | 0 | acetate | PBS | handmixed | in_vitro | HepG2 | in_vitro | in_vitro | mRNA | FLuc | 0.1 | luminescence_normalized | individual | 1.74433735 | https://doi.org/10.1016/j.jconrel.2025.01.071 | 54 | 0 | 0 | 44 | 765.7210251 | 76.07 | 1 | 6 | 13.9425 | 232.0978 | 0.958333333 | 2 | 1 | 766.29 | TRUE | FALSE | FALSE | Row26 | ALC-0315 | DSPC | cholesterol | C8-Ceramide-PEG2000 | 46.3:9.4:42.7:1.6 | IL:HL:CHL:PEG | 2 | ['Row5' 'Row10'] | 2 | 46.3 | 9.4 | 42.7 | 1.6 | Row2
10.1016/j.jconrel.2025.01.071 | https://doi.org/10.1016/j.jconrel.2025.01.071 | Role of PEGylated lipid in lipid nanoparticle formulation for in vitro and in vivo delivery of mRNA vaccines | 13 | 39875076 | https://doi.org/10.1016/j.jconrel.2025.01.071 | 96 | 19099 | LNP_0019099 | LZ_2025 | LZ_2025_F75 | ALC-0315 | CCCCCCCCC(CCCCCC)C(=O)OCCCCCCN(CCCCCCOC(=O)C(CCCCCC)CCCCCCCC)CCCCO | CCCCCCCCC(CCCCCC)C(=O)OCCCCCC[N+](CCCCCCOC(=O)C(CCCCCC)CCCCCCCC)(CCCCO)[H] | [12 empty] | 46.3 | 13.93 | 6 | DSPC | CCCCCCCCCCCCCCCCCC(=O)OC[C@H](COP(=O)([O-])OCC[N+](C)(C)C)OC(=O)CCCCCCCCCCCCCCCCC | 9.4 | Cholesterol | C[C@H](CCCC(C)C)[C@H]1CC[C@@H]2[C@@]1(CC[C@H]3[C@H]2CC=C4[C@@]3(CC[C@@H](C4)O)C)C | 42.7 | C8-Ceramide-PEG2000 | [H][C@](/C=C/CCCCCCCCCCCCC)(O)[C@@]([H])(NC(CCCCCCC)=O)COC(CCC(OOCCOCCOCCOCCOCCOCCOCCOCCOCCOCCOCCOCCOCCOCCOCCOCCOCCOCCOCCOCCOCCOCCOCCOCCOCCOCCOCCOCCOCCOCCOCCOCCOCCOCCOCCOCCOCCOCCOCCOCCOCCOCCOCCOCCOC)=O)=O | 1.6 |  |  | 0 | acetate | PBS | handmixed | in_vitro | A549 | in_vitro | in_vitro | mRNA | FLuc | 0.1 | luminescence_normalized | individual | 1.979459881 | https://doi.org/10.1016/j.jconrel.2025.01.071 | 54 | 0 | 0 | 44 | 765.7210251 | 76.07 | 1 | 6 | 13.9425 | 232.0978 | 0.958333333 | 2 | 1 | 766.29 | TRUE | FALSE | FALSE | Row74 | ALC-0315 | DSPC | cholesterol | C8-Ceramide-PEG2000 | 46.3:9.4:42.7:1.6 | IL:HL:CHL:PEG | 2 | ['Row5' 'Row10'] | 2 | 46.3 | 9.4 | 42.7 | 1.6 | Row2

## Row2_ATLAS_EXP
matched_id | atlas_row_id | Cargo | Cargo_type | Model | Model_type | Route_of_administration | Model_target | Experiment_method | Dose_raw | Toxicity_profile | Cytokine_response | atlas_ratio | ratio_order | loading_capacity_std
Row2 | Row5 | mRNA | firefly_luciferase | in_vivo | BALB/c mice | subcutaneous | ['liver', 'lymph_node'] | [] | 1 μg mRNA per mouse (in vivo), 100 ng mRNA per well (in vitro) | No significant toxicity in mice | Negligible anti-PEG IgM levels | 46.3:9.4:42.7:1.6 | IL:HL:CHL:PEG | NP:6(molar)
Row2 | Row5 | mRNA | firefly_luciferase | in_vitro | HepG2 | subcutaneous | ['liver', 'lymph_node'] | [] | 1 μg mRNA per mouse (in vivo), 100 ng mRNA per well (in vitro) | No significant toxicity in mice | Negligible anti-PEG IgM levels | 46.3:9.4:42.7:1.6 | IL:HL:CHL:PEG | NP:6(molar)
Row2 | Row5 | mRNA | firefly_luciferase | in_vitro | A549 | subcutaneous | ['liver', 'lymph_node'] | [] | 1 μg mRNA per mouse (in vivo), 100 ng mRNA per well (in vitro) | No significant toxicity in mice | Negligible anti-PEG IgM levels | 46.3:9.4:42.7:1.6 | IL:HL:CHL:PEG | NP:6(molar)
Row2 | Row10 | mRNA | sars_cov2_spike | in_vivo | BALB/c mice | subcutaneous | [] | [] | 500 ng mRNA per mouse (prime-boost strategy) | No weight loss, normal biochemical markers | ~60% RBD-ACE2 inhibition after 1st dose, >90% after 2nd dose, negligible anti-PEG response | 46.3:9.4:42.7:1.6 | IL:HL:CHL:PEG | NP:6(molar)
Row2 | Row10 | mRNA | sars_cov2_spike | in_vitro | HepG2 | subcutaneous | [] | [] | 500 ng mRNA per mouse (prime-boost strategy) | No weight loss, normal biochemical markers | ~60% RBD-ACE2 inhibition after 1st dose, >90% after 2nd dose, negligible anti-PEG response | 46.3:9.4:42.7:1.6 | IL:HL:CHL:PEG | NP:6(molar)
Row2 | Row10 | mRNA | sars_cov2_spike | in_vitro | A549 | subcutaneous | [] | [] | 500 ng mRNA per mouse (prime-boost strategy) | No weight loss, normal biochemical markers | ~60% RBD-ACE2 inhibition after 1st dose, >90% after 2nd dose, negligible anti-PEG response | 46.3:9.4:42.7:1.6 | IL:HL:CHL:PEG | NP:6(molar)

## Row2_LNPDB_EXP
matched_id | lnpdb_row_id | Cargo | Cargo_type | Model | Model_type | Model_target | Route_of_administration | Experiment_method | Dose_ug_nucleicacid | Dose_raw | IL_name | IL_SMILES | HL_name | HL_SMILES | CHL_name | CHL_SMILES | PEG_name | PEG_SMILES | IL_molratio | HL_molratio | CHL_molratio | PEG_molratio | IL_to_nucleicacid_massratio
Row2 | Row26 | mRNA | FLuc | in_vitro | HepG2 | in_vitro | in_vitro | luminescence_normalized | 0.1 |  |  | CCCCCCCCC(CCCCCC)C(=O)OCCCCCCN(CCCCCCOC(=O)C(CCCCCC)CCCCCCCC)CCCCO |  | CCCCCCCCCCCCCCCCCC(=O)OC[C@H](COP(=O)([O-])OCC[N+](C)(C)C)OC(=O)CCCCCCCCCCCCCCCCC |  | C[C@H](CCCC(C)C)[C@H]1CC[C@@H]2[C@@]1(CC[C@H]3[C@H]2CC=C4[C@@]3(CC[C@@H](C4)O)C)C |  | [H][C@](/C=C/CCCCCCCCCCCCC)(O)[C@@]([H])(NC(CCCCCCC)=O)COC(CCC(OOCCOCCOCCOCCOCCOCCOCCOCCOCCOCCOCCOCCOCCOCCOCCOCCOCCOCCOCCOCCOCCOCCOCCOCCOCCOCCOCCOCCOCCOCCOCCOCCOCCOCCOCCOCCOCCOCCOCCOCCOCCOCCOCCOCCOC)=O)=O | 46.3 | 9.4 | 42.7 | 1.6 | 13.93
Row2 | Row74 | mRNA | FLuc | in_vitro | A549 | in_vitro | in_vitro | luminescence_normalized | 0.1 |  |  | CCCCCCCCC(CCCCCC)C(=O)OCCCCCCN(CCCCCCOC(=O)C(CCCCCC)CCCCCCCC)CCCCO |  | CCCCCCCCCCCCCCCCCC(=O)OC[C@H](COP(=O)([O-])OCC[N+](C)(C)C)OC(=O)CCCCCCCCCCCCCCCCC |  | C[C@H](CCCC(C)C)[C@H]1CC[C@@H]2[C@@]1(CC[C@H]3[C@H]2CC=C4[C@@]3(CC[C@@H](C4)O)C)C |  | [H][C@](/C=C/CCCCCCCCCCCCC)(O)[C@@]([H])(NC(CCCCCCC)=O)COC(CCC(OOCCOCCOCCOCCOCCOCCOCCOCCOCCOCCOCCOCCOCCOCCOCCOCCOCCOCCOCCOCCOCCOCCOCCOCCOCCOCCOCCOCCOCCOCCOCCOCCOCCOCCOCCOCCOCCOCCOCCOCCOCCOCCOCCOCCOC)=O)=O | 46.3 | 9.4 | 42.7 | 1.6 | 13.93

## Row2_COMPARE
matched_id | atlas_row_id | Cargo_ATLAS | Cargo_type_ATLAS | Model_ATLAS | Model_type_ATLAS | Route_of_administration_ATLAS | Model_target_ATLAS | Experiment_method_ATLAS | Dose_raw_ATLAS | Toxicity_profile | Cytokine_response | atlas_ratio | ratio_order | loading_capacity_std | lnpdb_row_id | Cargo_LNPDB | Cargo_type_LNPDB | Model_LNPDB | Model_type_LNPDB | Model_target_LNPDB | Route_of_administration_LNPDB | Experiment_method_LNPDB | Dose_ug_nucleicacid | Dose_raw_LNPDB | IL_name | IL_SMILES | HL_name | HL_SMILES | CHL_name | CHL_SMILES | PEG_name | PEG_SMILES | IL_molratio | HL_molratio | CHL_molratio | PEG_molratio | IL_to_nucleicacid_massratio
Row2 | Row5 | mRNA | firefly_luciferase | in_vivo | BALB/c mice | subcutaneous | ['liver', 'lymph_node'] | [] | 1 μg mRNA per mouse (in vivo), 100 ng mRNA per well (in vitro) | No significant toxicity in mice | Negligible anti-PEG IgM levels | 46.3:9.4:42.7:1.6 | IL:HL:CHL:PEG | NP:6(molar) | Row26 | mRNA | FLuc | in_vitro | HepG2 | in_vitro | in_vitro | luminescence_normalized | 0.1 |  |  | CCCCCCCCC(CCCCCC)C(=O)OCCCCCCN(CCCCCCOC(=O)C(CCCCCC)CCCCCCCC)CCCCO |  | CCCCCCCCCCCCCCCCCC(=O)OC[C@H](COP(=O)([O-])OCC[N+](C)(C)C)OC(=O)CCCCCCCCCCCCCCCCC |  | C[C@H](CCCC(C)C)[C@H]1CC[C@@H]2[C@@]1(CC[C@H]3[C@H]2CC=C4[C@@]3(CC[C@@H](C4)O)C)C |  | [H][C@](/C=C/CCCCCCCCCCCCC)(O)[C@@]([H])(NC(CCCCCCC)=O)COC(CCC(OOCCOCCOCCOCCOCCOCCOCCOCCOCCOCCOCCOCCOCCOCCOCCOCCOCCOCCOCCOCCOCCOCCOCCOCCOCCOCCOCCOCCOCCOCCOCCOCCOCCOCCOCCOCCOCCOCCOCCOCCOCCOCCOCCOCCOC)=O)=O | 46.3 | 9.4 | 42.7 | 1.6 | 13.93
Row2 | Row5 | mRNA | firefly_luciferase | in_vivo | BALB/c mice | subcutaneous | ['liver', 'lymph_node'] | [] | 1 μg mRNA per mouse (in vivo), 100 ng mRNA per well (in vitro) | No significant toxicity in mice | Negligible anti-PEG IgM levels | 46.3:9.4:42.7:1.6 | IL:HL:CHL:PEG | NP:6(molar) | Row74 | mRNA | FLuc | in_vitro | A549 | in_vitro | in_vitro | luminescence_normalized | 0.1 |  |  | CCCCCCCCC(CCCCCC)C(=O)OCCCCCCN(CCCCCCOC(=O)C(CCCCCC)CCCCCCCC)CCCCO |  | CCCCCCCCCCCCCCCCCC(=O)OC[C@H](COP(=O)([O-])OCC[N+](C)(C)C)OC(=O)CCCCCCCCCCCCCCCCC |  | C[C@H](CCCC(C)C)[C@H]1CC[C@@H]2[C@@]1(CC[C@H]3[C@H]2CC=C4[C@@]3(CC[C@@H](C4)O)C)C |  | [H][C@](/C=C/CCCCCCCCCCCCC)(O)[C@@]([H])(NC(CCCCCCC)=O)COC(CCC(OOCCOCCOCCOCCOCCOCCOCCOCCOCCOCCOCCOCCOCCOCCOCCOCCOCCOCCOCCOCCOCCOCCOCCOCCOCCOCCOCCOCCOCCOCCOCCOCCOCCOCCOCCOCCOCCOCCOCCOCCOCCOCCOCCOCCOC)=O)=O | 46.3 | 9.4 | 42.7 | 1.6 | 13.93
Row2 | Row5 | mRNA | firefly_luciferase | in_vitro | HepG2 | subcutaneous | ['liver', 'lymph_node'] | [] | 1 μg mRNA per mouse (in vivo), 100 ng mRNA per well (in vitro) | No significant toxicity in mice | Negligible anti-PEG IgM levels | 46.3:9.4:42.7:1.6 | IL:HL:CHL:PEG | NP:6(molar) | Row26 | mRNA | FLuc | in_vitro | HepG2 | in_vitro | in_vitro | luminescence_normalized | 0.1 |  |  | CCCCCCCCC(CCCCCC)C(=O)OCCCCCCN(CCCCCCOC(=O)C(CCCCCC)CCCCCCCC)CCCCO |  | CCCCCCCCCCCCCCCCCC(=O)OC[C@H](COP(=O)([O-])OCC[N+](C)(C)C)OC(=O)CCCCCCCCCCCCCCCCC |  | C[C@H](CCCC(C)C)[C@H]1CC[C@@H]2[C@@]1(CC[C@H]3[C@H]2CC=C4[C@@]3(CC[C@@H](C4)O)C)C |  | [H][C@](/C=C/CCCCCCCCCCCCC)(O)[C@@]([H])(NC(CCCCCCC)=O)COC(CCC(OOCCOCCOCCOCCOCCOCCOCCOCCOCCOCCOCCOCCOCCOCCOCCOCCOCCOCCOCCOCCOCCOCCOCCOCCOCCOCCOCCOCCOCCOCCOCCOCCOCCOCCOCCOCCOCCOCCOCCOCCOCCOCCOCCOCCOC)=O)=O | 46.3 | 9.4 | 42.7 | 1.6 | 13.93
Row2 | Row5 | mRNA | firefly_luciferase | in_vitro | HepG2 | subcutaneous | ['liver', 'lymph_node'] | [] | 1 μg mRNA per mouse (in vivo), 100 ng mRNA per well (in vitro) | No significant toxicity in mice | Negligible anti-PEG IgM levels | 46.3:9.4:42.7:1.6 | IL:HL:CHL:PEG | NP:6(molar) | Row74 | mRNA | FLuc | in_vitro | A549 | in_vitro | in_vitro | luminescence_normalized | 0.1 |  |  | CCCCCCCCC(CCCCCC)C(=O)OCCCCCCN(CCCCCCOC(=O)C(CCCCCC)CCCCCCCC)CCCCO |  | CCCCCCCCCCCCCCCCCC(=O)OC[C@H](COP(=O)([O-])OCC[N+](C)(C)C)OC(=O)CCCCCCCCCCCCCCCCC |  | C[C@H](CCCC(C)C)[C@H]1CC[C@@H]2[C@@]1(CC[C@H]3[C@H]2CC=C4[C@@]3(CC[C@@H](C4)O)C)C |  | [H][C@](/C=C/CCCCCCCCCCCCC)(O)[C@@]([H])(NC(CCCCCCC)=O)COC(CCC(OOCCOCCOCCOCCOCCOCCOCCOCCOCCOCCOCCOCCOCCOCCOCCOCCOCCOCCOCCOCCOCCOCCOCCOCCOCCOCCOCCOCCOCCOCCOCCOCCOCCOCCOCCOCCOCCOCCOCCOCCOCCOCCOCCOCCOC)=O)=O | 46.3 | 9.4 | 42.7 | 1.6 | 13.93
Row2 | Row5 | mRNA | firefly_luciferase | in_vitro | A549 | subcutaneous | ['liver', 'lymph_node'] | [] | 1 μg mRNA per mouse (in vivo), 100 ng mRNA per well (in vitro) | No significant toxicity in mice | Negligible anti-PEG IgM levels | 46.3:9.4:42.7:1.6 | IL:HL:CHL:PEG | NP:6(molar) | Row26 | mRNA | FLuc | in_vitro | HepG2 | in_vitro | in_vitro | luminescence_normalized | 0.1 |  |  | CCCCCCCCC(CCCCCC)C(=O)OCCCCCCN(CCCCCCOC(=O)C(CCCCCC)CCCCCCCC)CCCCO |  | CCCCCCCCCCCCCCCCCC(=O)OC[C@H](COP(=O)([O-])OCC[N+](C)(C)C)OC(=O)CCCCCCCCCCCCCCCCC |  | C[C@H](CCCC(C)C)[C@H]1CC[C@@H]2[C@@]1(CC[C@H]3[C@H]2CC=C4[C@@]3(CC[C@@H](C4)O)C)C |  | [H][C@](/C=C/CCCCCCCCCCCCC)(O)[C@@]([H])(NC(CCCCCCC)=O)COC(CCC(OOCCOCCOCCOCCOCCOCCOCCOCCOCCOCCOCCOCCOCCOCCOCCOCCOCCOCCOCCOCCOCCOCCOCCOCCOCCOCCOCCOCCOCCOCCOCCOCCOCCOCCOCCOCCOCCOCCOCCOCCOCCOCCOCCOCCOC)=O)=O | 46.3 | 9.4 | 42.7 | 1.6 | 13.93
Row2 | Row5 | mRNA | firefly_luciferase | in_vitro | A549 | subcutaneous | ['liver', 'lymph_node'] | [] | 1 μg mRNA per mouse (in vivo), 100 ng mRNA per well (in vitro) | No significant toxicity in mice | Negligible anti-PEG IgM levels | 46.3:9.4:42.7:1.6 | IL:HL:CHL:PEG | NP:6(molar) | Row74 | mRNA | FLuc | in_vitro | A549 | in_vitro | in_vitro | luminescence_normalized | 0.1 |  |  | CCCCCCCCC(CCCCCC)C(=O)OCCCCCCN(CCCCCCOC(=O)C(CCCCCC)CCCCCCCC)CCCCO |  | CCCCCCCCCCCCCCCCCC(=O)OC[C@H](COP(=O)([O-])OCC[N+](C)(C)C)OC(=O)CCCCCCCCCCCCCCCCC |  | C[C@H](CCCC(C)C)[C@H]1CC[C@@H]2[C@@]1(CC[C@H]3[C@H]2CC=C4[C@@]3(CC[C@@H](C4)O)C)C |  | [H][C@](/C=C/CCCCCCCCCCCCC)(O)[C@@]([H])(NC(CCCCCCC)=O)COC(CCC(OOCCOCCOCCOCCOCCOCCOCCOCCOCCOCCOCCOCCOCCOCCOCCOCCOCCOCCOCCOCCOCCOCCOCCOCCOCCOCCOCCOCCOCCOCCOCCOCCOCCOCCOCCOCCOCCOCCOCCOCCOCCOCCOCCOCCOC)=O)=O | 46.3 | 9.4 | 42.7 | 1.6 | 13.93
Row2 | Row10 | mRNA | sars_cov2_spike | in_vivo | BALB/c mice | subcutaneous | [] | [] | 500 ng mRNA per mouse (prime-boost strategy) | No weight loss, normal biochemical markers | ~60% RBD-ACE2 inhibition after 1st dose, >90% after 2nd dose, negligible anti-PEG response | 46.3:9.4:42.7:1.6 | IL:HL:CHL:PEG | NP:6(molar) | Row26 | mRNA | FLuc | in_vitro | HepG2 | in_vitro | in_vitro | luminescence_normalized | 0.1 |  |  | CCCCCCCCC(CCCCCC)C(=O)OCCCCCCN(CCCCCCOC(=O)C(CCCCCC)CCCCCCCC)CCCCO |  | CCCCCCCCCCCCCCCCCC(=O)OC[C@H](COP(=O)([O-])OCC[N+](C)(C)C)OC(=O)CCCCCCCCCCCCCCCCC |  | C[C@H](CCCC(C)C)[C@H]1CC[C@@H]2[C@@]1(CC[C@H]3[C@H]2CC=C4[C@@]3(CC[C@@H](C4)O)C)C |  | [H][C@](/C=C/CCCCCCCCCCCCC)(O)[C@@]([H])(NC(CCCCCCC)=O)COC(CCC(OOCCOCCOCCOCCOCCOCCOCCOCCOCCOCCOCCOCCOCCOCCOCCOCCOCCOCCOCCOCCOCCOCCOCCOCCOCCOCCOCCOCCOCCOCCOCCOCCOCCOCCOCCOCCOCCOCCOCCOCCOCCOCCOCCOCCOC)=O)=O | 46.3 | 9.4 | 42.7 | 1.6 | 13.93
Row2 | Row10 | mRNA | sars_cov2_spike | in_vivo | BALB/c mice | subcutaneous | [] | [] | 500 ng mRNA per mouse (prime-boost strategy) | No weight loss, normal biochemical markers | ~60% RBD-ACE2 inhibition after 1st dose, >90% after 2nd dose, negligible anti-PEG response | 46.3:9.4:42.7:1.6 | IL:HL:CHL:PEG | NP:6(molar) | Row74 | mRNA | FLuc | in_vitro | A549 | in_vitro | in_vitro | luminescence_normalized | 0.1 |  |  | CCCCCCCCC(CCCCCC)C(=O)OCCCCCCN(CCCCCCOC(=O)C(CCCCCC)CCCCCCCC)CCCCO |  | CCCCCCCCCCCCCCCCCC(=O)OC[C@H](COP(=O)([O-])OCC[N+](C)(C)C)OC(=O)CCCCCCCCCCCCCCCCC |  | C[C@H](CCCC(C)C)[C@H]1CC[C@@H]2[C@@]1(CC[C@H]3[C@H]2CC=C4[C@@]3(CC[C@@H](C4)O)C)C |  | [H][C@](/C=C/CCCCCCCCCCCCC)(O)[C@@]([H])(NC(CCCCCCC)=O)COC(CCC(OOCCOCCOCCOCCOCCOCCOCCOCCOCCOCCOCCOCCOCCOCCOCCOCCOCCOCCOCCOCCOCCOCCOCCOCCOCCOCCOCCOCCOCCOCCOCCOCCOCCOCCOCCOCCOCCOCCOCCOCCOCCOCCOCCOCCOC)=O)=O | 46.3 | 9.4 | 42.7 | 1.6 | 13.93
Row2 | Row10 | mRNA | sars_cov2_spike | in_vitro | HepG2 | subcutaneous | [] | [] | 500 ng mRNA per mouse (prime-boost strategy) | No weight loss, normal biochemical markers | ~60% RBD-ACE2 inhibition after 1st dose, >90% after 2nd dose, negligible anti-PEG response | 46.3:9.4:42.7:1.6 | IL:HL:CHL:PEG | NP:6(molar) | Row26 | mRNA | FLuc | in_vitro | HepG2 | in_vitro | in_vitro | luminescence_normalized | 0.1 |  |  | CCCCCCCCC(CCCCCC)C(=O)OCCCCCCN(CCCCCCOC(=O)C(CCCCCC)CCCCCCCC)CCCCO |  | CCCCCCCCCCCCCCCCCC(=O)OC[C@H](COP(=O)([O-])OCC[N+](C)(C)C)OC(=O)CCCCCCCCCCCCCCCCC |  | C[C@H](CCCC(C)C)[C@H]1CC[C@@H]2[C@@]1(CC[C@H]3[C@H]2CC=C4[C@@]3(CC[C@@H](C4)O)C)C |  | [H][C@](/C=C/CCCCCCCCCCCCC)(O)[C@@]([H])(NC(CCCCCCC)=O)COC(CCC(OOCCOCCOCCOCCOCCOCCOCCOCCOCCOCCOCCOCCOCCOCCOCCOCCOCCOCCOCCOCCOCCOCCOCCOCCOCCOCCOCCOCCOCCOCCOCCOCCOCCOCCOCCOCCOCCOCCOCCOCCOCCOCCOCCOCCOC)=O)=O | 46.3 | 9.4 | 42.7 | 1.6 | 13.93
Row2 | Row10 | mRNA | sars_cov2_spike | in_vitro | HepG2 | subcutaneous | [] | [] | 500 ng mRNA per mouse (prime-boost strategy) | No weight loss, normal biochemical markers | ~60% RBD-ACE2 inhibition after 1st dose, >90% after 2nd dose, negligible anti-PEG response | 46.3:9.4:42.7:1.6 | IL:HL:CHL:PEG | NP:6(molar) | Row74 | mRNA | FLuc | in_vitro | A549 | in_vitro | in_vitro | luminescence_normalized | 0.1 |  |  | CCCCCCCCC(CCCCCC)C(=O)OCCCCCCN(CCCCCCOC(=O)C(CCCCCC)CCCCCCCC)CCCCO |  | CCCCCCCCCCCCCCCCCC(=O)OC[C@H](COP(=O)([O-])OCC[N+](C)(C)C)OC(=O)CCCCCCCCCCCCCCCCC |  | C[C@H](CCCC(C)C)[C@H]1CC[C@@H]2[C@@]1(CC[C@H]3[C@H]2CC=C4[C@@]3(CC[C@@H](C4)O)C)C |  | [H][C@](/C=C/CCCCCCCCCCCCC)(O)[C@@]([H])(NC(CCCCCCC)=O)COC(CCC(OOCCOCCOCCOCCOCCOCCOCCOCCOCCOCCOCCOCCOCCOCCOCCOCCOCCOCCOCCOCCOCCOCCOCCOCCOCCOCCOCCOCCOCCOCCOCCOCCOCCOCCOCCOCCOCCOCCOCCOCCOCCOCCOCCOCCOC)=O)=O | 46.3 | 9.4 | 42.7 | 1.6 | 13.93
Row2 | Row10 | mRNA | sars_cov2_spike | in_vitro | A549 | subcutaneous | [] | [] | 500 ng mRNA per mouse (prime-boost strategy) | No weight loss, normal biochemical markers | ~60% RBD-ACE2 inhibition after 1st dose, >90% after 2nd dose, negligible anti-PEG response | 46.3:9.4:42.7:1.6 | IL:HL:CHL:PEG | NP:6(molar) | Row26 | mRNA | FLuc | in_vitro | HepG2 | in_vitro | in_vitro | luminescence_normalized | 0.1 |  |  | CCCCCCCCC(CCCCCC)C(=O)OCCCCCCN(CCCCCCOC(=O)C(CCCCCC)CCCCCCCC)CCCCO |  | CCCCCCCCCCCCCCCCCC(=O)OC[C@H](COP(=O)([O-])OCC[N+](C)(C)C)OC(=O)CCCCCCCCCCCCCCCCC |  | C[C@H](CCCC(C)C)[C@H]1CC[C@@H]2[C@@]1(CC[C@H]3[C@H]2CC=C4[C@@]3(CC[C@@H](C4)O)C)C |  | [H][C@](/C=C/CCCCCCCCCCCCC)(O)[C@@]([H])(NC(CCCCCCC)=O)COC(CCC(OOCCOCCOCCOCCOCCOCCOCCOCCOCCOCCOCCOCCOCCOCCOCCOCCOCCOCCOCCOCCOCCOCCOCCOCCOCCOCCOCCOCCOCCOCCOCCOCCOCCOCCOCCOCCOCCOCCOCCOCCOCCOCCOCCOCCOC)=O)=O | 46.3 | 9.4 | 42.7 | 1.6 | 13.93
Row2 | Row10 | mRNA | sars_cov2_spike | in_vitro | A549 | subcutaneous | [] | [] | 500 ng mRNA per mouse (prime-boost strategy) | No weight loss, normal biochemical markers | ~60% RBD-ACE2 inhibition after 1st dose, >90% after 2nd dose, negligible anti-PEG response | 46.3:9.4:42.7:1.6 | IL:HL:CHL:PEG | NP:6(molar) | Row74 | mRNA | FLuc | in_vitro | A549 | in_vitro | in_vitro | luminescence_normalized | 0.1 |  |  | CCCCCCCCC(CCCCCC)C(=O)OCCCCCCN(CCCCCCOC(=O)C(CCCCCC)CCCCCCCC)CCCCO |  | CCCCCCCCCCCCCCCCCC(=O)OC[C@H](COP(=O)([O-])OCC[N+](C)(C)C)OC(=O)CCCCCCCCCCCCCCCCC |  | C[C@H](CCCC(C)C)[C@H]1CC[C@@H]2[C@@]1(CC[C@H]3[C@H]2CC=C4[C@@]3(CC[C@@H](C4)O)C)C |  | [H][C@](/C=C/CCCCCCCCCCCCC)(O)[C@@]([H])(NC(CCCCCCC)=O)COC(CCC(OOCCOCCOCCOCCOCCOCCOCCOCCOCCOCCOCCOCCOCCOCCOCCOCCOCCOCCOCCOCCOCCOCCOCCOCCOCCOCCOCCOCCOCCOCCOCCOCCOCCOCCOCCOCCOCCOCCOCCOCCOCCOCCOCCOCCOC)=O)=O | 46.3 | 9.4 | 42.7 | 1.6 | 13.93