## Raw_Table
Compound | Formulation | Size (nm) | PDI | EE (%)
6 | Compound 6:DSPC:Chol:PEG-DMG (50:10:38.5:1.5) | 70.5 | 0.082 | 97.84
18 | Compound 18:DSPC:Chol:PEG-DMG (50:10:38.5:1.5) | 78.6 | 0.095 | 97.34
MC3 | MC3:DSPC:Chol:PEG-DMG (50:10:38.5:1.5) | 73.7 | 0.114 | 97.22