## Raw_Table
Compound | 3 h | 6 h | 24 h | IP-10 (6 h) | IL-6 (6 h)
6 | 2.31E+06 | 3.17E+06 | 1.11E+06 | 116.66 | 10.15
18 | 3.00E+06 | 3.38E+06 | 1.80E+06 | 299.93 | 10.16
MC3 | 1.57E+06 | 1.83E+06 | 0.81E+06 | 117.94 | 19.85

## LNPDB_Conditions
IL_name | IL_molratio | HL_name | HL_molratio | CHL_name | CHL_molratio | PEG_name | PEG_molratio | Aqueous_buffer | Mixing_method | Model_type | Route_of_administration | Cargo_type
Compound 6 | 50 | DSPC | 10 | cholesterol | 38.5 | PEG-DMG | 1.5 | 50 mM sodium citrate buffer, pH 3-4 | NanoAssemblr microfluidic based system | mice | intravenously | hEPO mRNA
Compound 18 | 50 | DSPC | 10 | cholesterol | 38.5 | PEG-DMG | 1.5 | 50 mM sodium citrate buffer, pH 3-4 | NanoAssemblr microfluidic based system | mice | intravenously | hEPO mRNA
MC3 | 50 | DSPC | 10 | cholesterol | 38.5 | PEG-DMG | 1.5 | 50 mM sodium citrate buffer, pH 3-4 | NanoAssemblr microfluidic based system | mice | intravenously | hEPO mRNA