## Raw_Table
Compound | Fold increase in hEPO concentration relative to MC3
18 | 8.6
25 | 7.1
30 | 9.2
108 | 3.7
109 | 5.3
110 | 1.2
111 | 10.6
112 | 1.6
60 | 11.2
122 | 10.7
MC3 | 1

## LNPDB_Conditions
IL_name | IL_molratio | HL_name | HL_molratio | CHL_name | CHL_molratio | PEG_name | PEG_molratio | Aqueous_buffer | Mixing_method | Model_type | Route_of_administration | Cargo_type
Compound 18 | 50 | DSPC | 10 | cholesterol | 38.5 | PEG-DMG | 1.5 | 50 mM sodium citrate buffer, pH 3-4 | NanoAssemblr microfluidic based system | mice | intramuscularly | hEPO mRNA
Compound 25 | 50 | DSPC | 10 | cholesterol | 38.5 | PEG-DMG | 1.5 | 50 mM sodium citrate buffer, pH 3-4 | NanoAssemblr microfluidic based system | mice | intramuscularly | hEPO mRNA
Compound 30 | 50 | DSPC | 10 | cholesterol | 38.5 | PEG-DMG | 1.5 | 50 mM sodium citrate buffer, pH 3-4 | NanoAssemblr microfluidic based system | mice | intramuscularly | hEPO mRNA
Compound 108 | 50 | DSPC | 10 | cholesterol | 38.5 | PEG-DMG | 1.5 | 50 mM sodium citrate buffer, pH 3-4 | NanoAssemblr microfluidic based system | mice | intramuscularly | hEPO mRNA
Compound 109 | 50 | DSPC | 10 | cholesterol | 38.5 | PEG-DMG | 1.5 | 50 mM sodium citrate buffer, pH 3-4 | NanoAssemblr microfluidic based system | mice | intramuscularly | hEPO mRNA
Compound 110 | 50 | DSPC | 10 | cholesterol | 38.5 | PEG-DMG | 1.5 | 50 mM sodium citrate buffer, pH 3-4 | NanoAssemblr microfluidic based system | mice | intramuscularly | hEPO mRNA
Compound 111 | 50 | DSPC | 10 | cholesterol | 38.5 | PEG-DMG | 1.5 | 50 mM sodium citrate buffer, pH 3-4 | NanoAssemblr microfluidic based system | mice | intramuscularly | hEPO mRNA
Compound 112 | 50 | DSPC | 10 | cholesterol | 38.5 | PEG-DMG | 1.5 | 50 mM sodium citrate buffer, pH 3-4 | NanoAssemblr microfluidic based system | mice | intramuscularly | hEPO mRNA
Compound 60 | 50 | DSPC | 10 | cholesterol | 38.5 | PEG-DMG | 1.5 | 50 mM sodium citrate buffer, pH 3-4 | NanoAssemblr microfluidic based system | mice | intramuscularly | hEPO mRNA
Compound 122 | 50 | DSPC | 10 | cholesterol | 38.5 | PEG-DMG | 1.5 | 50 mM sodium citrate buffer, pH 3-4 | NanoAssemblr microfluidic based system | mice | intramuscularly | hEPO mRNA
MC3 | 50 | DSPC | 10 | cholesterol | 38.5 | PEG-DMG | 1.5 | 50 mM sodium citrate buffer, pH 3-4 | NanoAssemblr microfluidic based system | mice | intramuscularly | hEPO mRNA