## Raw_Table
Compound | Compound 6 | Compound 18 | MC3
Average hEPO concentration (pg/ml, 6 h) | 3.17 × 106 | 3.38 × 106 | 1.83 × 106
Fold increase in hEPO concentration relative to MC3 | 1.73 | 1.85 | 1
Average total flux (6 h, ffluc) | 7.60 × 109 | 2.13 × 1010 | 6.59 × 109
Fold increase in average total flux relative to MC3 | 1.15 | 3.23 | 1

## LNPDB_Conditions
IL_name | IL_molratio | HL_name | HL_molratio | CHL_name | CHL_molratio | PEG_name | PEG_molratio | Aqueous_buffer | Mixing_method | Model_type | Route_of_administration | Cargo_type
Compound 6 | 50 | DSPC | 10 | cholesterol | 38.5 | PEG-DMG | 1.5 | 50 mM sodium citrate buffer, pH 3-4 | NanoAssemblr microfluidic based system | mice | intravenously | hEPO mRNA; G5 luciferase mRNA
Compound 18 | 50 | DSPC | 10 | cholesterol | 38.5 | PEG-DMG | 1.5 | 50 mM sodium citrate buffer, pH 3-4 | NanoAssemblr microfluidic based system | mice | intravenously | hEPO mRNA; G5 luciferase mRNA
MC3 | 50 | DSPC | 10 | cholesterol | 38.5 | PEG-DMG | 1.5 | 50 mM sodium citrate buffer, pH 3-4 | NanoAssemblr microfluidic based system | mice | intravenously | hEPO mRNA; G5 luciferase mRNA