## Raw_Table
Compound | Liver level (ng/g) | Spleen level (ng/g)
28 | 665 | 551
33 | 103 | 287
53 | 47033 | 201333
54 | 56100 | 49367
MC3 | 285333 | 129000

## LNPDB_Conditions
IL_name | IL_molratio | HL_name | HL_molratio | CHL_name | CHL_molratio | PEG_name | PEG_molratio | Aqueous_buffer | Mixing_method | Model_type | Route_of_administration | Cargo_type
28 | 50 | DSPC | 10 | cholesterol | 38.5 | PEG-DMG | 1.5 | PBS | NanoAssemblr microfluidic based system | rat | intravenous | hEPO mRNA
33 | 50 | DSPC | 10 | cholesterol | 38.5 | PEG-DMG | 1.5 | PBS | NanoAssemblr microfluidic based system | rat | intravenous | hEPO mRNA
53 | 50 | DSPC | 10 | cholesterol | 38.5 | PEG-DMG | 1.5 | PBS | NanoAssemblr microfluidic based system | rat | intravenous | hEPO mRNA
54 | 50 | DSPC | 10 | cholesterol | 38.5 | PEG-DMG | 1.5 | PBS | NanoAssemblr microfluidic based system | rat | intravenous | hEPO mRNA
MC3 | 50 | DSPC | 10 | cholesterol | 38.5 | PEG-DMG | 1.5 | PBS | NanoAssemblr microfluidic based system | rat | intravenous | hEPO mRNA