## Raw_Table
Compound | Size (nm) | PDI | EE (%) | Endotoxin (EU/mL) | Apparent pKa
18# | 73.7 | 0.14 | 96.95 | <1 | 6.56
25# | 69.7 | 0.14 | 97.92 | 1.8 | 6.68
30# | 76.3 | 0.13 | 96.32 | <1 | 6.75
108# | 89.6 | 0.22 | 95.38 | <1 | 7.17
109# | 75 | 0.099 | 98.29 | <1 | 6.78
110# | 73.3 | 0.24 | 92.39 | <1 | 8.03
111# | 93.3 | 0.13 | 91.23 | 1.4 | 7.13
112# | 60.6 | 0.21 | 96.40 | 1.8 | 7.78
60# | 88.9 | 0.15 | 95.20 | <1 | 6.73
122# | 70.2 | 0.12 | 96.27 | 1.2 | 6.83
MC3# | 57.7 | 0.12 | 99.01 | <1 | 6.35

## LNPDB_Conditions
IL_name | IL_molratio | HL_name | HL_molratio | CHL_name | CHL_molratio | PEG_name | PEG_molratio | Aqueous_buffer | Mixing_method | Model_type | Route_of_administration | Cargo_type
Compounds 18, 25, 30, 108, 109, 110, 111, 112, 60, 122, MC3 | 50 | DSPC | 10 | cholesterol | 38.5 | PEG-DMG | 1.5 | Phosphate Buffered Saline (PBS) | microfluidic (NanoAssemblr) | mice | intravenous | hEPO mRNA