## Raw_Table
Composition (mol %) | Components
40:20:38.5:1.5 | Compound:Phospholipid:Chol:PEG-DMG
45:15:38.5:1.5 | Compound:Phospholipid:Chol:PEG-DMG
50:10:38.5:1.5 | Compound:Phospholipid:Chol:PEG-DMG
55:5:38.5:1.5 | Compound:Phospholipid:Chol:PEG-DMG
60:5:33.5:1.5 | Compound:Phospholipid:Chol:PEG-DMG
45:20:33.5:1.5 | Compound:Phospholipid:Chol:PEG-DMG
50:20:28.5:1.5 | Compound:Phospholipid:Chol:PEG-DMG
55:20:23.5:1.5 | Compound:Phospholipid:Chol:PEG-DMG
60:20:18.5:1.5 | Compound:Phospholipid:Chol:PEG-DMG
40:15:43.5:1.5 | Compound:Phospholipid:Chol:PEG-DMG
50:15:33.5:1.5 | Compound:Phospholipid:Chol:PEG-DMG
55:15:28.5:1.5 | Compound:Phospholipid:Chol:PEG-DMG
60:15:23.5:1.5 | Compound:Phospholipid:Chol:PEG-DMG
40:10:48.5:1.5 | Compound:Phospholipid:Chol:PEG-DMG
45:10:43.5:1.5 | Compound:Phospholipid:Chol:PEG-DMG
55:10:33.5:1.5 | Compound:Phospholipid:Chol:PEG-DMG
60:10:28.5:1.5 | Compound:Phospholipid:Chol:PEG-DMG
40:5:53.5:1.5 | Compound:Phospholipid:Chol:PEG-DMG
45:5:48.5:1.5 | Compound:Phospholipid:Chol:PEG-DMG
50:5:43.5:1.5 | Compound:Phospholipid:Chol:PEG-DMG
40:20:40:0 | Compound:Phospholipid:Chol:PEG-DMG
45:20:35:0 | Compound:Phospholipid:Chol:PEG-DMG
50:20:30:0 | Compound:Phospholipid:Chol:PEG-DMG
55:20:25:0 | Compound:Phospholipid:Chol:PEG-DMG
60:20:20:0 | Compound:Phospholipid:Chol:PEG-DMG
40:15:45:0 | Compound:Phospholipid:Chol:PEG-DMG
45:15:40:0 | Compound:Phospholipid:Chol:PEG-DMG
50:15:35:0 | Compound:Phospholipid:Chol:PEG-DMG
55:15:30:0 | Compound:Phospholipid:Chol:PEG-DMG
60:15:25:0 | Compound:Phospholipid:Chol:PEG-DMG
40:10:50:0 | Compound:Phospholipid:Chol:PEG-DMG
45:10:45:0 | Compound:Phospholipid:Chol:PEG-DMG
50:0:48.5:1.5 | Compound:Phospholipid:Chol:PEG-DMG
50:10:40:0 | Compound:Phospholipid:Chol:PEG-DMG
55:10:35:0 | Compound:Phospholipid:Chol:PEG-DMG
60:10:30:0 | Compound:Phospholipid:Chol:PEG-DMG

## LNPDB_Conditions
IL_name | IL_molratio | HL_name | HL_molratio | CHL_name | CHL_molratio | PEG_name | PEG_molratio | Aqueous_buffer | Mixing_method | Model_type | Route_of_administration | Cargo_type
Compound | 40 | Phospholipid | 20 | Chol | 38.5 | PEG-DMG | 1.5 | 50 mM sodium citrate | NanoAssemblr microfluidic | mouse | intravenous | mRNA encoding Luc or hEPO
Compound | 45 | Phospholipid | 15 | Chol | 38.5 | PEG-DMG | 1.5 | 50 mM sodium citrate | NanoAssemblr microfluidic | mouse | intravenous | mRNA encoding Luc or hEPO
Compound | 50 | Phospholipid | 10 | Chol | 38.5 | PEG-DMG | 1.5 | 50 mM sodium citrate | NanoAssemblr microfluidic | mouse | intravenous | mRNA encoding Luc or hEPO
Compound | 55 | Phospholipid | 5 | Chol | 38.5 | PEG-DMG | 1.5 | 50 mM sodium citrate | NanoAssemblr microfluidic | mouse | intravenous | mRNA encoding Luc or hEPO
Compound | 60 | Phospholipid | 5 | Chol | 33.5 | PEG-DMG | 1.5 | 50 mM sodium citrate | NanoAssemblr microfluidic | mouse | intravenous | mRNA encoding Luc or hEPO
Compound | 45 | Phospholipid | 20 | Chol | 33.5 | PEG-DMG | 1.5 | 50 mM sodium citrate | NanoAssemblr microfluidic | mouse | intravenous | mRNA encoding Luc or hEPO
Compound | 50 | Phospholipid | 20 | Chol | 28.5 | PEG-DMG | 1.5 | 50 mM sodium citrate | NanoAssemblr microfluidic | mouse | intravenous | mRNA encoding Luc or hEPO
Compound | 55 | Phospholipid | 20 | Chol | 23.5 | PEG-DMG | 1.5 | 50 mM sodium citrate | NanoAssemblr microfluidic | mouse | intravenous | mRNA encoding Luc or hEPO
Compound | 60 | Phospholipid | 20 | Chol | 18.5 | PEG-DMG | 1.5 | 50 mM sodium citrate | NanoAssemblr microfluidic | mouse | intravenous | mRNA encoding Luc or hEPO
Compound | 40 | Phospholipid | 15 | Chol | 43.5 | PEG-DMG | 1.5 | 50 mM sodium citrate | NanoAssemblr microfluidic | mouse | intravenous | mRNA encoding Luc or hEPO
Compound | 50 | Phospholipid | 15 | Chol | 33.5 | PEG-DMG | 1.5 | 50 mM sodium citrate | NanoAssemblr microfluidic | mouse | intravenous | mRNA encoding Luc or hEPO
Compound | 55 | Phospholipid | 15 | Chol | 28.5 | PEG-DMG | 1.5 | 50 mM sodium citrate | NanoAssemblr microfluidic | mouse | intravenous | mRNA encoding Luc or hEPO
Compound | 60 | Phospholipid | 15 | Chol | 23.5 | PEG-DMG | 1.5 | 50 mM sodium citrate | NanoAssemblr microfluidic | mouse | intravenous | mRNA encoding Luc or hEPO
Compound | 40 | Phospholipid | 10 | Chol | 48.5 | PEG-DMG | 1.5 | 50 mM sodium citrate | NanoAssemblr microfluidic | mouse | intravenous | mRNA encoding Luc or hEPO
Compound | 45 | Phospholipid | 10 | Chol | 43.5 | PEG-DMG | 1.5 | 50 mM sodium citrate | NanoAssemblr microfluidic | mouse | intravenous | mRNA encoding Luc or hEPO
Compound | 55 | Phospholipid | 10 | Chol | 33.5 | PEG-DMG | 1.5 | 50 mM sodium citrate | NanoAssemblr microfluidic | mouse | intravenous | mRNA encoding Luc or hEPO
Compound | 60 | Phospholipid | 10 | Chol | 28.5 | PEG-DMG | 1.5 | 50 mM sodium citrate | NanoAssemblr microfluidic | mouse | intravenous | mRNA encoding Luc or hEPO
Compound | 40 | Phospholipid | 5 | Chol | 53.5 | PEG-DMG | 1.5 | 50 mM sodium citrate | NanoAssemblr microfluidic | mouse | intravenous | mRNA encoding Luc or hEPO
Compound | 45 | Phospholipid | 5 | Chol | 48.5 | PEG-DMG | 1.5 | 50 mM sodium citrate | NanoAssemblr microfluidic | mouse | intravenous | mRNA encoding Luc or hEPO
Compound | 50 | Phospholipid | 5 | Chol | 43.5 | PEG-DMG | 1.5 | 50 mM sodium citrate | NanoAssemblr microfluidic | mouse | intravenous | mRNA encoding Luc or hEPO
Compound | 40 | Phospholipid | 20 | Chol | 40 | PEG-DMG | 0 | 50 mM sodium citrate | NanoAssemblr microfluidic | mouse | intravenous | mRNA encoding Luc or hEPO
Compound | 45 | Phospholipid | 20 | Chol | 35 | PEG-DMG | 0 | 50 mM sodium citrate | NanoAssemblr microfluidic | mouse | intravenous | mRNA encoding Luc or hEPO
Compound | 50 | Phospholipid | 20 | Chol | 30 | PEG-DMG | 0 | 50 mM sodium citrate | NanoAssemblr microfluidic | mouse | intravenous | mRNA encoding Luc or hEPO
Compound | 55 | Phospholipid | 20 | Chol | 25 | PEG-DMG | 0 | 50 mM sodium citrate | NanoAssemblr microfluidic | mouse | intravenous | mRNA encoding Luc or hEPO
Compound | 60 | Phospholipid | 20 | Chol | 20 | PEG-DMG | 0 | 50 mM sodium citrate | NanoAssemblr microfluidic | mouse | intravenous | mRNA encoding Luc or hEPO
Compound | 40 | Phospholipid | 15 | Chol | 45 | PEG-DMG | 0 | 50 mM sodium citrate | NanoAssemblr microfluidic | mouse | intravenous | mRNA encoding Luc or hEPO
Compound | 45 | Phospholipid | 15 | Chol | 40 | PEG-DMG | 0 | 50 mM sodium citrate | NanoAssemblr microfluidic | mouse | intravenous | mRNA encoding Luc or hEPO
Compound | 50 | Phospholipid | 15 | Chol | 35 | PEG-DMG | 0 | 50 mM sodium citrate | NanoAssemblr microfluidic | mouse | intravenous | mRNA encoding Luc or hEPO
Compound | 55 | Phospholipid | 15 | Chol | 30 | PEG-DMG | 0 | 50 mM sodium citrate | NanoAssemblr microfluidic | mouse | intravenous | mRNA encoding Luc or hEPO
Compound | 60 | Phospholipid | 15 | Chol | 25 | PEG-DMG | 0 | 50 mM sodium citrate | NanoAssemblr microfluidic | mouse | intravenous | mRNA encoding Luc or hEPO
Compound | 40 | Phospholipid | 10 | Chol | 50 | PEG-DMG | 0 | 50 mM sodium citrate | NanoAssemblr microfluidic | mouse | intravenous | mRNA encoding Luc or hEPO
Compound | 45 | Phospholipid | 10 | Chol | 45 | PEG-DMG | 0 | 50 mM sodium citrate | NanoAssemblr microfluidic | mouse | intravenous | mRNA encoding Luc or hEPO
Compound | 50 | Phospholipid | 0 | Chol | 48.5 | PEG-DMG | 1.5 | 50 mM sodium citrate | NanoAssemblr microfluidic | mouse | intravenous | mRNA encoding Luc or hEPO
Compound | 50 | Phospholipid | 10 | Chol | 40 | PEG-DMG | 0 | 50 mM sodium citrate | NanoAssemblr microfluidic | mouse | intravenous | mRNA encoding Luc or hEPO
Compound | 55 | Phospholipid | 10 | Chol | 35 | PEG-DMG | 0 | 50 mM sodium citrate | NanoAssemblr microfluidic | mouse | intravenous | mRNA encoding Luc or hEPO
Compound | 60 | Phospholipid | 10 | Chol | 30 | PEG-DMG | 0 | 50 mM sodium citrate | NanoAssemblr microfluidic | mouse | intravenous | mRNA encoding Luc or hEPO