## Raw_Table
hEPO concentration (pg/ml) | Group 1 (0.05 mpk) | Group 2 (0.3 mpk) | Group 3 (1.0 mpk)
Predose | 1000 | 1000 | 1000
2 h | 142588 | 363272 | 312006
6 h | 379362 | 341285 | 502663
24 h | 103055 | 148789 | 467598
48 h | 25382 | 57095 | 175953
96 h | 2084 | 6095 | 24795

## LNPDB_Conditions
IL_name | IL_molratio | HL_name | HL_molratio | CHL_name | CHL_molratio | PEG_name | PEG_molratio | Aqueous_buffer | Mixing_method | Model_type | Route_of_administration | Cargo_type
Compound 18 | 50 | DSPC | 10 | cholesterol | 38.5 | PEG-DMG | 1.5 | PBS | NanoAssemblr microfluidic | non-human primates | intravenous infusion | hEPO mRNA
Compound 18 | 50 | DSPC | 10 | cholesterol | 38.5 | PEG-DMG | 1.5 | PBS | NanoAssemblr microfluidic | non-human primates | intravenous infusion | hEPO mRNA
Compound 18 | 50 | DSPC | 10 | cholesterol | 38.5 | PEG-DMG | 1.5 | PBS | NanoAssemblr microfluidic | non-human primates | intravenous infusion | hEPO mRNA