## Raw_Table
Compound | Size (nm) | PDI | EE (%) | pH | Osmolality (mOsm/kg) | Zeta potential (mV)
18 | 102.6 | 0.230 | 85.56 | 7.64 | 312 | −3.53
25 | 98.8 | 0.230 | 87.01 | 7.60 | 304 | −3.88
26 | 79.2 | 0.120 | 95.60 | 7.54 | 305 | −3.73
48 | 70.6 | 0.176 | 91.92 | 7.58 | 311 | −3.61
MC3 | 106.0 | 0.220 | 91.66 | 7.52 | 318 | −3.64