## Raw_Table
Compound | 6 h Lipid/MC3 Avg. Luc Expression | 6 h Lipid/MC3 G.M. Luc Expression | AUC (h * p/s) | Fold increase AUC Lipid/MC3
66 | 6.28 | 5.23 | 6.76E+11 | 8.20
101 | 0.019 | 0.011 | 1.8E+09 | 0.022
103 | 0.250 | 0.171 | 2.4E+10 | 0.291
131 | 1.05 | 1.27 | 9.29E+10 | 1.13
132 | 0.187 | 0.112 | 1.75E+10 | 0.212
133 | 4.02 | 4.18 | 3.62E+11 | 4.39
134 | 3.99 | 3.27 | 3.43E+11 | 4.16
135 | 13.6 | 10.5 | 1.25E+12 | 15.2
145 | 0.89 | 0.979 | 8.1E+10 | 0.983
146 | 0.011 | 0.012 | 1.04E+09 | 0.013
147 | 6.68 | 8.13 | 5.63E+11 | 6.83
MC3 | 1 | 1 | 8.24E+10 | 1

## LNPDB_Conditions
IL_name | IL_molratio | HL_name | HL_molratio | CHL_name | CHL_molratio | PEG_name | PEG_molratio | Aqueous_buffer | Mixing_method | Model_type | Route_of_administration | Cargo_type
66 | 50 | DSPC | 10 | cholesterol | 38.5 | PEG-DMG | 1.5 | PBS | microfluidics (NanoAssemblr) | mice | intravenous | modified luciferase (Luc) mRNA
101 | 50 | DSPC | 10 | cholesterol | 38.5 | PEG-DMG | 1.5 | PBS | microfluidics (NanoAssemblr) | mice | intravenous | modified luciferase (Luc) mRNA
103 | 50 | DSPC | 10 | cholesterol | 38.5 | PEG-DMG | 1.5 | PBS | microfluidics (NanoAssemblr) | mice | intravenous | modified luciferase (Luc) mRNA
131 | 50 | DSPC | 10 | cholesterol | 38.5 | PEG-DMG | 1.5 | PBS | microfluidics (NanoAssemblr) | mice | intravenous | modified luciferase (Luc) mRNA
132 | 50 | DSPC | 10 | cholesterol | 38.5 | PEG-DMG | 1.5 | PBS | microfluidics (NanoAssemblr) | mice | intravenous | modified luciferase (Luc) mRNA
133 | 50 | DSPC | 10 | cholesterol | 38.5 | PEG-DMG | 1.5 | PBS | microfluidics (NanoAssemblr) | mice | intravenous | modified luciferase (Luc) mRNA
134 | 50 | DSPC | 10 | cholesterol | 38.5 | PEG-DMG | 1.5 | PBS | microfluidics (NanoAssemblr) | mice | intravenous | modified luciferase (Luc) mRNA
135 | 50 | DSPC | 10 | cholesterol | 38.5 | PEG-DMG | 1.5 | PBS | microfluidics (NanoAssemblr) | mice | intravenous | modified luciferase (Luc) mRNA
145 | 50 | DSPC | 10 | cholesterol | 38.5 | PEG-DMG | 1.5 | PBS | microfluidics (NanoAssemblr) | mice | intravenous | modified luciferase (Luc) mRNA
146 | 50 | DSPC | 10 | cholesterol | 38.5 | PEG-DMG | 1.5 | PBS | microfluidics (NanoAssemblr) | mice | intravenous | modified luciferase (Luc) mRNA
147 | 50 | DSPC | 10 | cholesterol | 38.5 | PEG-DMG | 1.5 | PBS | microfluidics (NanoAssemblr) | mice | intravenous | modified luciferase (Luc) mRNA
MC3 | 50 | DSPC | 10 | cholesterol | 38.5 | PEG-DMG | 1.5 | PBS | microfluidics (NanoAssemblr) | mice | intravenous | modified luciferase (Luc) mRNA