## Raw_Table
Lipid | AUC (p/s * h) | Lipid/MC3 AUC | % Dose Remaining in Liver 6 h | % Dose Remaining in Liver 6 h
148 | 4.965E+011 | 2.6 | <1 | <1
149 | 1.057E+011 | 0.55
150 | 2.704E+011 | 1.4 | <1 | <1
96 | 1.209E+012 | 6.3 | <1 | <1
151 | 7.010E+011 | 3.7 | <1 | <1
152 | 2.855E+010 | 0.15
153 | 2.697E+011 | 1.4 | <1 | <1
154 | 5.560E+010 | 0.29
155 | 1.266E+011 | 0.66
156 | 1.170E+011 | 0.61
157 | 2.481E+011 | 1.3 | <1 | <1
158 | 1.211E+007 | <0.01
159 | 1.355E+008 | <0.01
MC3 | 1.909E+011 | 1 | 80 | 54

## LNPDB_Conditions
IL_name | IL_molratio | HL_name | HL_molratio | CHL_name | CHL_molratio | PEG_name | PEG_molratio | Aqueous_buffer | Mixing_method | Model_type | Route_of_administration | Cargo_type
148 | 50 | DSPC | 10 | cholesterol | 38.5 | PEG-DMG | 1.5 | PBS | microfluidics (NanoAssemblr) | mice | intravenous | modified luciferase (Luc) mRNA
149 | 50 | DSPC | 10 | cholesterol | 38.5 | PEG-DMG | 1.5 | PBS | microfluidics (NanoAssemblr) | mice | intravenous | modified luciferase (Luc) mRNA
150 | 50 | DSPC | 10 | cholesterol | 38.5 | PEG-DMG | 1.5 | PBS | microfluidics (NanoAssemblr) | mice | intravenous | modified luciferase (Luc) mRNA
96 | 50 | DSPC | 10 | cholesterol | 38.5 | PEG-DMG | 1.5 | PBS | microfluidics (NanoAssemblr) | mice | intravenous | modified luciferase (Luc) mRNA
151 | 50 | DSPC | 10 | cholesterol | 38.5 | PEG-DMG | 1.5 | PBS | microfluidics (NanoAssemblr) | mice | intravenous | modified luciferase (Luc) mRNA
152 | 50 | DSPC | 10 | cholesterol | 38.5 | PEG-DMG | 1.5 | PBS | microfluidics (NanoAssemblr) | mice | intravenous | modified luciferase (Luc) mRNA
153 | 50 | DSPC | 10 | cholesterol | 38.5 | PEG-DMG | 1.5 | PBS | microfluidics (NanoAssemblr) | mice | intravenous | modified luciferase (Luc) mRNA
154 | 50 | DSPC | 10 | cholesterol | 38.5 | PEG-DMG | 1.5 | PBS | microfluidics (NanoAssemblr) | mice | intravenous | modified luciferase (Luc) mRNA
155 | 50 | DSPC | 10 | cholesterol | 38.5 | PEG-DMG | 1.5 | PBS | microfluidics (NanoAssemblr) | mice | intravenous | modified luciferase (Luc) mRNA
156 | 50 | DSPC | 10 | cholesterol | 38.5 | PEG-DMG | 1.5 | PBS | microfluidics (NanoAssemblr) | mice | intravenous | modified luciferase (Luc) mRNA
157 | 50 | DSPC | 10 | cholesterol | 38.5 | PEG-DMG | 1.5 | PBS | microfluidics (NanoAssemblr) | mice | intravenous | modified luciferase (Luc) mRNA
158 | 50 | DSPC | 10 | cholesterol | 38.5 | PEG-DMG | 1.5 | PBS | microfluidics (NanoAssemblr) | mice | intravenous | modified luciferase (Luc) mRNA
159 | 50 | DSPC | 10 | cholesterol | 38.5 | PEG-DMG | 1.5 | PBS | microfluidics (NanoAssemblr) | mice | intravenous | modified luciferase (Luc) mRNA
MC3 | 50 | DSPC | 10 | cholesterol | 38.5 | PEG-DMG | 1.5 | PBS | microfluidics (NanoAssemblr) | mice | intravenous | modified luciferase (Luc) mRNA