## Raw_Table
Compound | 0.01 mpk Dose
60 | 9.48E+07
69 | 8.83E+06
108 | 4.60E+08
109 | 1.18E+08
110 | 1.21E+08
111 | 1.58E+08
112 | 9.47E+07
114 | 3.31E+06
121 | 1.06E+06
122 | 9.19E+07
123 | 1.08E+07
MC3 | 3.23E+07

## LNPDB_Conditions
IL_name | IL_molratio | HL_name | HL_molratio | CHL_name | CHL_molratio | PEG_name | PEG_molratio | Aqueous_buffer | Mixing_method | Model_type | Route_of_administration | Cargo_type
60 | 50 | DSPC | 10 | cholesterol | 38.5 | PEG-DMG | 1.5 | PBS | microfluidics (NanoAssemblr) | mice | intramuscular | modified luciferase (Luc) mRNA
69 | 50 | DSPC | 10 | cholesterol | 38.5 | PEG-DMG | 1.5 | PBS | microfluidics (NanoAssemblr) | mice | intramuscular | modified luciferase (Luc) mRNA
108 | 50 | DSPC | 10 | cholesterol | 38.5 | PEG-DMG | 1.5 | PBS | microfluidics (NanoAssemblr) | mice | intramuscular | modified luciferase (Luc) mRNA
109 | 50 | DSPC | 10 | cholesterol | 38.5 | PEG-DMG | 1.5 | PBS | microfluidics (NanoAssemblr) | mice | intramuscular | modified luciferase (Luc) mRNA
110 | 50 | DSPC | 10 | cholesterol | 38.5 | PEG-DMG | 1.5 | PBS | microfluidics (NanoAssemblr) | mice | intramuscular | modified luciferase (Luc) mRNA
111 | 50 | DSPC | 10 | cholesterol | 38.5 | PEG-DMG | 1.5 | PBS | microfluidics (NanoAssemblr) | mice | intramuscular | modified luciferase (Luc) mRNA
112 | 50 | DSPC | 10 | cholesterol | 38.5 | PEG-DMG | 1.5 | PBS | microfluidics (NanoAssemblr) | mice | intramuscular | modified luciferase (Luc) mRNA
114 | 50 | DSPC | 10 | cholesterol | 38.5 | PEG-DMG | 1.5 | PBS | microfluidics (NanoAssemblr) | mice | intramuscular | modified luciferase (Luc) mRNA
121 | 50 | DSPC | 10 | cholesterol | 38.5 | PEG-DMG | 1.5 | PBS | microfluidics (NanoAssemblr) | mice | intramuscular | modified luciferase (Luc) mRNA
122 | 50 | DSPC | 10 | cholesterol | 38.5 | PEG-DMG | 1.5 | PBS | microfluidics (NanoAssemblr) | mice | intramuscular | modified luciferase (Luc) mRNA
123 | 50 | DSPC | 10 | cholesterol | 38.5 | PEG-DMG | 1.5 | PBS | microfluidics (NanoAssemblr) | mice | intramuscular | modified luciferase (Luc) mRNA
MC3 | 50 | DSPC | 10 | cholesterol | 38.5 | PEG-DMG | 1.5 | PBS | microfluidics (NanoAssemblr) | mice | intramuscular | modified luciferase (Luc) mRNA